## IDS-VDS Characteristic (mA-mm)
VGS (V) | VDS = 0.100 V | VDS = 0.500 V | VDS = 0.900 V
-0.75 | 0.00027906 | 0.0010966 | 0.0036073
-0.74 | 0.00026794 | 0.0010618 | 0.0034805
-0.73 | 0.00025654 | 0.0010212 | 0.0034024
-0.72 | 0.00024579 | 0.000985 | 0.0032702
-0.71 | 0.00023598 | 0.0009546 | 0.0031841
-0.7 | 0.0002262 | 0.0009235 | 0.0030823
-0.69 | 0.0002158 | 0.0008916 | 0.0029847
-0.68 | 0.00020541 | 0.0008614 | 0.0028869
-0.67 | 0.00019623 | 0.0008315 | 0.0028207
-0.66 | 0.00018782 | 0.0007968 | 0.0027193
-0.65 | 0.0001791 | 0.0007725 | 0.002627
-0.64 | 0.0001737 | 0.0007464 | 0.0025792
-0.63 | 0.00016423 | 0.0007219 | 0.0024821
-0.62 | 0.00015679 | 0.0006929 | 0.0024127
-0.61 | 0.0001503 | 0.0006702 | 0.0023301
-0.6 | 0.00014196 | 0.0006466 | 0.0022674
-0.59 | 0.0001379 | 0.000621 | 0.0021868
-0.58 | 0.00013097 | 0.0005996 | 0.002128
-0.57 | 0.00012487 | 0.0005755 | 0.002064
-0.56 | 0.00012049 | 0.0005572 | 0.0020037
-0.55 | 0.00011529 | 0.0005347 | 0.0019235
-0.54 | 0.00010946 | 0.000516 | 0.0018723
-0.53 | 0.00010634 | 0.00050178 | 0.0018221
-0.52 | 0.00010124 | 0.00048388 | 0.0017825
-0.51 | 9.809e-05 | 0.00047142 | 0.0017428
-0.5 | 9.566e-05 | 0.00045958 | 0.0017071
-0.49 | 9.474e-05 | 0.00045328 | 0.0016746
-0.48 | 9.364e-05 | 0.00045025 | 0.0016613
-0.47 | 9.451e-05 | 0.0004551 | 0.0016725
-0.46 | 9.638e-05 | 0.00046212 | 0.0016951
-0.45 | 0.00010234 | 0.00047654 | 0.0017439
-0.44 | 0.0001114 | 0.00050119 | 0.0018337
-0.43 | 0.00012429 | 0.00054801 | 0.0019866
-0.42 | 0.00014563 | 0.0006096 | 0.0022111
-0.41 | 0.00017365 | 0.0007142 | 0.0025206
-0.4 | 0.00021744 | 0.0008396 | 0.0029887
-0.39 | 0.00027341 | 0.0010365 | 0.0036468
-0.38 | 0.00035909 | 0.0012907 | 0.0045934
-0.37 | 0.00046767 | 0.0016669 | 0.005904
-0.36 | 0.0006403 | 0.0021709 | 0.007744
-0.35 | 0.000864 | 0.0028842 | 0.01031
-0.34 | 0.0011603 | 0.0038705 | 0.013776
-0.33 | 0.0015795 | 0.0051649 | 0.018766
-0.32 | 0.0021461 | 0.007128 | 0.025549
-0.31 | 0.0029147 | 0.00958 | 0.034846
-0.3 | 0.0040173 | 0.013136 | 0.047761
-0.29 | 0.0054553 | 0.017708 | 0.06547
-0.28 | 0.007559 | 0.024245 | 0.09013
-0.27 | 0.010265 | 0.032855 | 0.12169
-0.26 | 0.014021 | 0.044751 | 0.16665
-0.25 | 0.018991 | 0.06102 | 0.22596
-0.24 | 0.02592 | 0.0818 | 0.30648
-0.23 | 0.035015 | 0.11157 | 0.41696
-0.22 | 0.047818 | 0.14905 | 0.55845
-0.21 | 0.06485 | 0.20142 | 0.7488
-0.2 | 0.08714 | 0.27064 | 1.0063
-0.19 | 0.11674 | 0.36058 | 1.3416
-0.18 | 0.15867 | 0.48747 | 1.7821
-0.17 | 0.21069 | 0.6467 | 2.3498
-0.16 | 0.28418 | 0.8543 | 3.0803
-0.15 | 0.3759 | 1.132 | 4.0095
-0.14 | 0.50308 | 1.4938 | 5.178
-0.13 | 0.6627 | 1.9525 | 6.672
-0.12 | 0.8786 | 2.5606 | 8.426
-0.11 | 1.1616 | 3.3008 | 10.598
-0.1 | 1.509 | 4.2615 | 13.151
-0.09 | 1.9936 | 5.4654 | 16.21
-0.08 | 2.5618 | 6.956 | 19.716
-0.07 | 3.312 | 8.712 | 23.66
-0.06 | 4.2241 | 10.875 | 28.198
-0.05 | 5.3548 | 13.506 | 33.267
-0.04 | 6.712 | 16.528 | 38.757
-0.03 | 8.34 | 20.073 | 44.82
-0.02 | 10.33 | 24.045 | 51.404
-0.01 | 12.548 | 28.61 | 58.55
0 | 15.259 | 33.778 | 66.3
0.01 | 18.148 | 39.373 | 74.29
0.02 | 21.494 | 45.445 | 82.66
0.03 | 25.197 | 52.151 | 91.62
0.04 | 29.052 | 59.12 | 100.9
0.05 | 33.422 | 66.74 | 110.44
0.06 | 37.82 | 74.69 | 120.44
0.07 | 42.725 | 83.15 | 130.83
0.08 | 47.508 | 91.88 | 141.16
0.09 | 52.615 | 100.88 | 152.05
0.1 | 57.57 | 110.38 | 163.05
0.11 | 62.91 | 120.09 | 174.23
0.12 | 68.04 | 130.14 | 185.85
0.13 | 73.25 | 140.4 | 197.33
0.14 | 78.24 | 150.65 | 209.09
0.15 | 83.1 | 161.32 | 220.91
0.16 | 88.13 | 172.14 | 232.92
0.17 | 92.61 | 183.02 | 244.88
0.18 | 97.25 | 194 | 256.92
0.19 | 101.42 | 205.18 | 269.09
0.2 | 105.55 | 216.45 | 281.35
0.21 | 109.53 | 227.89 | 293.59
0.22 | 113.12 | 239.23 | 305.69
0.23 | 116.75 | 250.52 | 318.07
0.24 | 119.95 | 262.13 | 330.21
0.25 | 123.15 | 273.65 | 342.48
0.26 | 126.15 | 285.04 | 354.72
0.27 | 128.83 | 296.61 | 366.62
0.28 | 131.36 | 307.82 | 378.69
0.29 | 133.78 | 319.19 | 390.6
0.3 | 136.13 | 330.58 | 402.56
0.31 | 138.23 | 341.78 | 414.24
0.32 | 140.33 | 352.77 | 425.87
0.33 | 142.02 | 363.8 | 437.5
0.34 | 143.82 | 374.74 | 448.81
0.35 | 145.63 | 385.43 | 460.14
0.36 | 147.01 | 396.01 | 471.06
0.37 | 148.57 | 406.33 | 482.17
0.38 | 149.83 | 416.66 | 493.01
0.39 | 151.02 | 426.75 | 503.5
0.4 | 152.47 | 436.46 | 514.05
0.41 | 153.4 | 446.18 | 524.09
0.42 | 154.41 | 455.52 | 534.28
0.43 | 155.37 | 464.74 | 544.09
0.44 | 156.27 | 473.65 | 553.61
0.45 | 157.23 | 482.24 | 563.1
0.46 | 158.02 | 490.71 | 572.2
0.47 | 158.71 | 498.66 | 581
0.48 | 159.4 | 506.49 | 589.8
0.49 | 160.32 | 513.93 | 598.2
0.5 | 160.85 | 521.12 | 606.6

## Tranconductance (mS-mm)
VGS (V) | VDS = 0.100 V | VDS = 0.500 V | VDS = 0.900 V
-0.75 | -0.001112 | -0.00348 | -0.01268
-0.74 | -0.001126 | -0.00377 | -0.010245
-0.73 | -0.0011075 | -0.00384 | -0.010515
-0.72 | -0.001028 | -0.00333 | -0.010915
-0.71 | -0.0009795 | -0.003075 | -0.009395
-0.7 | -0.001009 | -0.00315 | -0.00997
-0.69 | -0.0010395 | -0.003105 | -0.00977
-0.68 | -0.0009785 | -0.003005 | -0.0082
-0.67 | -0.0008795 | -0.00323 | -0.00838
-0.66 | -0.0008565 | -0.00295 | -0.009685
-0.65 | -0.000706 | -0.00252 | -0.007005
-0.64 | -0.0007435 | -0.00253 | -0.007245
-0.63 | -0.0008455 | -0.002675 | -0.008325
-0.62 | -0.0006965 | -0.002585 | -0.0076
-0.61 | -0.0007415 | -0.002315 | -0.007265
-0.6 | -0.00062 | -0.00246 | -0.007165
-0.59 | -0.0005495 | -0.00235 | -0.00697
-0.58 | -0.0006515 | -0.002275 | -0.00614
-0.57 | -0.000524 | -0.00212 | -0.006215
-0.56 | -0.000479 | -0.00204 | -0.007025
-0.55 | -0.0005515 | -0.00206 | -0.00657
-0.54 | -0.0004475 | -0.001646 | -0.00507
-0.53 | -0.000411 | -0.001606 | -0.00449
-0.52 | -0.0004125 | -0.001518 | -0.003965
-0.51 | -0.000279 | -0.001215 | -0.00377
-0.5 | -0.0001675 | -0.000907 | -0.00341
-0.49 | -0.000101 | -0.0004665 | -0.00229
-0.48 | -1.15e-05 | 9.1e-05 | -0.000105
-0.47 | 0.000137 | 0.0005935 | 0.00169
-0.46 | 0.0003915 | 0.001072 | 0.00357
-0.45 | 0.000751 | 0.0019535 | 0.00693
-0.44 | 0.0010975 | 0.0035735 | 0.012135
-0.43 | 0.0017115 | 0.0054205 | 0.01887
-0.42 | 0.002468 | 0.0083095 | 0.0267
-0.41 | 0.0035905 | 0.0115 | 0.03888
-0.4 | 0.004988 | 0.016115 | 0.05631
-0.39 | 0.0070825 | 0.022555 | 0.080235
-0.38 | 0.009713 | 0.03152 | 0.11286
-0.37 | 0.0140605 | 0.04401 | 0.15753
-0.36 | 0.0198165 | 0.060865 | 0.2203
-0.35 | 0.026 | 0.08498 | 0.3016
-0.34 | 0.035775 | 0.114035 | 0.4228
-0.33 | 0.04929 | 0.162875 | 0.58865
-0.32 | 0.06676 | 0.220755 | 0.804
-0.31 | 0.09356 | 0.3004 | 1.1106
-0.3 | 0.12703 | 0.4064 | 1.5312
-0.29 | 0.177085 | 0.55545 | 2.11845
-0.28 | 0.240485 | 0.75735 | 2.811
-0.27 | 0.3231 | 1.0253 | 3.826
-0.26 | 0.4363 | 1.40825 | 5.2135
-0.25 | 0.59495 | 1.85245 | 6.9915
-0.24 | 0.8012 | 2.5275 | 9.55
-0.23 | 1.0949 | 3.3625 | 12.5985
-0.22 | 1.49175 | 4.4925 | 16.592
-0.21 | 1.9661 | 6.0795 | 22.3925
-0.2 | 2.5945 | 7.958 | 29.64
-0.19 | 3.5765 | 10.8415 | 38.79
-0.18 | 4.6975 | 14.306 | 50.41
-0.17 | 6.2755 | 18.3415 | 64.91
-0.16 | 8.2605 | 24.265 | 82.985
-0.15 | 10.945 | 31.975 | 104.885
-0.14 | 14.34 | 41.025 | 133.125
-0.13 | 18.776 | 53.34 | 162.4
-0.12 | 24.945 | 67.415 | 196.3
-0.11 | 31.52 | 85.045 | 236.25
-0.1 | 41.6 | 108.23 | 280.6
-0.09 | 52.64 | 134.725 | 328.25
-0.08 | 65.92 | 162.33 | 372.5
-0.07 | 83.115 | 195.95 | 424.1
-0.06 | 102.14 | 239.7 | 480.35
-0.05 | 124.395 | 282.65 | 527.95
-0.04 | 149.26 | 328.35 | 577.65
-0.03 | 180.9 | 375.85 | 632.35
-0.02 | 210.4 | 426.85 | 686.5
-0.01 | 246.45 | 486.65 | 744.8
0 | 280 | 538.15 | 787
0.01 | 311.75 | 583.35 | 818
0.02 | 352.45 | 638.9 | 866.5
0.03 | 377.9 | 683.75 | 912
0.04 | 411.25 | 729.45 | 941
0.05 | 438.4 | 778.5 | 977
0.06 | 465.15 | 820.5 | 1019.5
0.07 | 484.4 | 859.5 | 1036
0.08 | 494.5 | 886.5 | 1061
0.09 | 503.1 | 925 | 1094.5
0.1 | 514.75 | 960.5 | 1109
0.11 | 523.5 | 988 | 1140
0.12 | 517 | 1015.5 | 1155
0.13 | 510 | 1025.5 | 1162
0.14 | 492.5 | 1046 | 1179
0.15 | 494.5 | 1074.5 | 1191.5
0.16 | 475.5 | 1085 | 1198.5
0.17 | 456 | 1093 | 1200
0.18 | 440.5 | 1108 | 1210.5
0.19 | 415 | 1122.5 | 1221.5
0.2 | 405.5 | 1135.5 | 1225
0.21 | 378.5 | 1139 | 1217
0.22 | 361 | 1131.5 | 1224
0.23 | 341.5 | 1145 | 1226
0.24 | 320 | 1156.5 | 1220.5
0.25 | 310 | 1145.5 | 1225.5
0.26 | 284 | 1148 | 1207
0.27 | 260.5 | 1139 | 1198.5
0.28 | 247.5 | 1129 | 1199
0.29 | 238.5 | 1138 | 1193.5
0.3 | 222.5 | 1129.5 | 1182
0.31 | 210 | 1109.5 | 1165.5
0.32 | 189.5 | 1101 | 1163
0.33 | 174.5 | 1098.5 | 1147
0.34 | 180.5 | 1081.5 | 1132
0.35 | 159.5 | 1063.5 | 1112.5
0.36 | 147 | 1045 | 1101.5
0.37 | 141 | 1032.5 | 1097.5
0.38 | 122.5 | 1021 | 1066.5
0.39 | 132 | 990 | 1052
0.4 | 119 | 971.5 | 1029.5
0.41 | 97 | 953 | 1011.5
0.42 | 98.5 | 928 | 1000
0.43 | 93 | 906.5 | 966.5
0.44 | 93 | 875 | 950.5
0.45 | 87.5 | 853 | 929.5
0.46 | 74 | 821 | 895
0.47 | 69 | 789 | 880
0.48 | 80.5 | 763.5 | 860
0.49 | 72.5 | 731.5 | 840
0.5 | 53 | 719 | 840