## IDS-VDS Characteristic (mA-mm)
VGS (V) | VDS = 0.100 V | VDS = 0.500 V | VDS = 0.900 V
-0.75 | 0.00028123 | 0.0010643 | 0.0033777
-0.74 | 0.00026934 | 0.0010324 | 0.003279
-0.73 | 0.00025725 | 0.0009985 | 0.0031868
-0.72 | 0.000246 | 0.0009636 | 0.0031
-0.71 | 0.00023531 | 0.0009384 | 0.0030122
-0.7 | 0.00022523 | 0.0009071 | 0.0029147
-0.69 | 0.00021745 | 0.0008763 | 0.0028285
-0.68 | 0.00020557 | 0.0008446 | 0.0027494
-0.67 | 0.00019763 | 0.0008183 | 0.0026599
-0.66 | 0.00018909 | 0.0007916 | 0.0025734
-0.65 | 0.00018091 | 0.0007595 | 0.0025063
-0.64 | 0.00017422 | 0.0007317 | 0.0024151
-0.63 | 0.00016572 | 0.0007093 | 0.0023474
-0.62 | 0.0001589 | 0.0006804 | 0.0022761
-0.61 | 0.00015156 | 0.0006603 | 0.0022048
-0.6 | 0.00014565 | 0.0006381 | 0.0021392
-0.59 | 0.00013889 | 0.0006156 | 0.0020758
-0.58 | 0.00013338 | 0.000598 | 0.0020201
-0.57 | 0.00012741 | 0.0005785 | 0.0019541
-0.56 | 0.00012164 | 0.000557 | 0.0018938
-0.55 | 0.00011659 | 0.0005346 | 0.0018418
-0.54 | 0.00011139 | 0.0005235 | 0.0017955
-0.53 | 0.00010822 | 0.0005068 | 0.0017478
-0.52 | 0.000104 | 0.00049315 | 0.0017099
-0.51 | 0.00010134 | 0.00047795 | 0.0016814
-0.5 | 9.767e-05 | 0.00046767 | 0.0016313
-0.49 | 9.557e-05 | 0.00046318 | 0.0016183
-0.48 | 9.48e-05 | 0.00045628 | 0.0015938
-0.47 | 9.56e-05 | 0.0004546 | 0.0016085
-0.46 | 9.907e-05 | 0.00046322 | 0.0016318
-0.45 | 0.0001042 | 0.00047644 | 0.001672
-0.44 | 0.00011355 | 0.00050574 | 0.0017658
-0.43 | 0.00012687 | 0.00054574 | 0.0019049
-0.42 | 0.00014717 | 0.0006091 | 0.0021179
-0.41 | 0.00017626 | 0.0007059 | 0.0024217
-0.4 | 0.00021949 | 0.0008386 | 0.0028616
-0.39 | 0.00027539 | 0.0010192 | 0.0034919
-0.38 | 0.000361 | 0.0012849 | 0.004401
-0.37 | 0.00046967 | 0.0016436 | 0.0056337
-0.36 | 0.0006421 | 0.0021603 | 0.007445
-0.35 | 0.0008663 | 0.0028375 | 0.009909
-0.34 | 0.0011694 | 0.0038251 | 0.013307
-0.33 | 0.0015883 | 0.0051037 | 0.018102
-0.32 | 0.0021657 | 0.007059 | 0.024614
-0.31 | 0.0029352 | 0.009458 | 0.03381
-0.3 | 0.0040486 | 0.012957 | 0.046081
-0.29 | 0.0054834 | 0.017482 | 0.06351
-0.28 | 0.007645 | 0.024051 | 0.08642
-0.27 | 0.010411 | 0.032457 | 0.11877
-0.26 | 0.014224 | 0.044459 | 0.1617
-0.25 | 0.019225 | 0.06082 | 0.21981
-0.24 | 0.026284 | 0.08149 | 0.29873
-0.23 | 0.035426 | 0.11075 | 0.4054
-0.22 | 0.048365 | 0.14938 | 0.54363
-0.21 | 0.06575 | 0.20076 | 0.738
-0.2 | 0.08825 | 0.27188 | 0.9849
-0.19 | 0.11884 | 0.36132 | 1.3146
-0.18 | 0.16075 | 0.48688 | 1.7563
-0.17 | 0.21404 | 0.6471 | 2.3202
-0.16 | 0.28952 | 0.8607 | 3.0315
-0.15 | 0.38336 | 1.1304 | 3.9454
-0.14 | 0.51414 | 1.507 | 5.1077
-0.13 | 0.6782 | 1.9612 | 6.577
-0.12 | 0.8946 | 2.5706 | 8.326
-0.11 | 1.1866 | 3.3302 | 10.51
-0.1 | 1.5409 | 4.2994 | 13.053
-0.09 | 2.0398 | 5.5099 | 16.079
-0.08 | 2.6162 | 7.006 | 19.537
-0.07 | 3.3832 | 8.803 | 23.473
-0.06 | 4.3128 | 10.977 | 27.988
-0.05 | 5.4606 | 13.585 | 33.022
-0.04 | 6.837 | 16.633 | 38.528
-0.03 | 8.489 | 20.219 | 44.582
-0.02 | 10.513 | 24.222 | 51.114
-0.01 | 12.751 | 28.839 | 58.25
0 | 15.501 | 33.884 | 65.96
0.01 | 18.412 | 39.617 | 73.9
0.02 | 21.812 | 45.671 | 82.28
0.03 | 25.493 | 52.381 | 91.16
0.04 | 29.412 | 59.42 | 100.44
0.05 | 33.777 | 67 | 110.04
0.06 | 38.201 | 74.88 | 119.92
0.07 | 43.129 | 83.39 | 130.3
0.08 | 47.921 | 92.14 | 140.68
0.09 | 53.002 | 101.22 | 151.4
0.1 | 57.98 | 110.56 | 162.35
0.11 | 63.13 | 120.21 | 173.59
0.12 | 68.49 | 130.26 | 185.09
0.13 | 73.51 | 140.36 | 196.47
0.14 | 78.65 | 150.78 | 208.23
0.15 | 83.39 | 161.46 | 219.99
0.16 | 88.33 | 172 | 231.94
0.17 | 92.93 | 182.99 | 243.78
0.18 | 97.31 | 194.04 | 255.98
0.19 | 101.7 | 205.14 | 268.01
0.2 | 105.67 | 216.36 | 280.13
0.21 | 109.66 | 227.7 | 292.6
0.22 | 113.2 | 239.07 | 304.46
0.23 | 116.75 | 250.38 | 316.65
0.24 | 119.99 | 261.81 | 328.93
0.25 | 123.14 | 273.23 | 341.14
0.26 | 126.21 | 284.69 | 353.19
0.27 | 128.79 | 296.1 | 365.11
0.28 | 131.43 | 307.33 | 377.1
0.29 | 133.67 | 318.72 | 388.98
0.3 | 136.01 | 329.86 | 400.89
0.31 | 138.32 | 341.12 | 412.5
0.32 | 140.16 | 352.12 | 424.15
0.33 | 142.05 | 363.1 | 435.72
0.34 | 143.67 | 373.94 | 446.98
0.35 | 145.23 | 384.48 | 458.26
0.36 | 146.95 | 395.1 | 469.16
0.37 | 148.31 | 405.5 | 480.28
0.38 | 149.5 | 415.69 | 490.94
0.39 | 150.74 | 425.61 | 501.51
0.4 | 152.09 | 435.33 | 511.89
0.41 | 153.18 | 444.94 | 522.05
0.42 | 154.28 | 454.33 | 532.18
0.43 | 155.04 | 463.52 | 541.97
0.44 | 156.03 | 472.22 | 551.54
0.45 | 157.13 | 480.83 | 560.81
0.46 | 157.77 | 489.22 | 569.97
0.47 | 158.47 | 497.25 | 578.6
0.48 | 159.11 | 504.99 | 587.4
0.49 | 159.71 | 512.35 | 595.8
0.5 | 160.65 | 519.49 | 603.8

## Tranconductance (mS-mm)
VGS (V) | VDS = 0.100 V | VDS = 0.500 V | VDS = 0.900 V
-0.75 | -0.001189 | -0.00319 | -0.00987
-0.74 | -0.001199 | -0.00329 | -0.009545
-0.73 | -0.001167 | -0.00344 | -0.00895
-0.72 | -0.001097 | -0.003005 | -0.00873
-0.71 | -0.0010385 | -0.002825 | -0.009265
-0.7 | -0.000893 | -0.003105 | -0.009185
-0.69 | -0.000983 | -0.003125 | -0.008265
-0.68 | -0.000991 | -0.0029 | -0.00843
-0.67 | -0.000824 | -0.00265 | -0.0088
-0.66 | -0.000836 | -0.00294 | -0.00768
-0.65 | -0.0007435 | -0.002995 | -0.007915
-0.64 | -0.0007595 | -0.00251 | -0.007945
-0.63 | -0.000766 | -0.002565 | -0.00695
-0.62 | -0.000708 | -0.00245 | -0.00713
-0.61 | -0.0006625 | -0.002115 | -0.006845
-0.6 | -0.0006335 | -0.002235 | -0.00645
-0.59 | -0.0006135 | -0.002005 | -0.005955
-0.58 | -0.000574 | -0.001855 | -0.006085
-0.57 | -0.000587 | -0.00205 | -0.006315
-0.56 | -0.000541 | -0.002195 | -0.005615
-0.55 | -0.0005125 | -0.001675 | -0.004915
-0.54 | -0.0004185 | -0.00139 | -0.0047
-0.53 | -0.0003695 | -0.0015175 | -0.00428
-0.52 | -0.000344 | -0.0014425 | -0.00332
-0.51 | -0.0003165 | -0.001274 | -0.00393
-0.5 | -0.0002885 | -0.0007385 | -0.003155
-0.49 | -0.0001435 | -0.0005695 | -0.001875
-0.48 | 1.5e-06 | -0.000429 | -0.00049
-0.47 | 0.0002135 | 0.000347 | 0.0019
-0.46 | 0.00043 | 0.001092 | 0.003175
-0.45 | 0.000724 | 0.002126 | 0.0067
-0.44 | 0.0011335 | 0.003465 | 0.011645
-0.43 | 0.001681 | 0.005168 | 0.017605
-0.42 | 0.0024695 | 0.008008 | 0.02584
-0.41 | 0.003616 | 0.011475 | 0.037185
-0.4 | 0.0049565 | 0.015665 | 0.05351
-0.39 | 0.0070755 | 0.022315 | 0.07697
-0.38 | 0.009714 | 0.03122 | 0.10709
-0.37 | 0.014055 | 0.04377 | 0.1522
-0.36 | 0.0198315 | 0.059695 | 0.213765
-0.35 | 0.026365 | 0.08324 | 0.2931
-0.34 | 0.0361 | 0.11331 | 0.40965
-0.33 | 0.049815 | 0.161695 | 0.56535
-0.32 | 0.067345 | 0.217715 | 0.7854
-0.31 | 0.094145 | 0.2949 | 1.07335
-0.3 | 0.12741 | 0.4012 | 1.485
-0.29 | 0.17982 | 0.5547 | 2.01695
-0.28 | 0.24638 | 0.74875 | 2.763
-0.27 | 0.32895 | 1.0204 | 3.764
-0.26 | 0.4407 | 1.41815 | 5.052
-0.25 | 0.603 | 1.85155 | 6.8515
-0.24 | 0.81005 | 2.4965 | 9.2795
-0.23 | 1.10405 | 3.3945 | 12.245
-0.22 | 1.5162 | 4.5005 | 16.63
-0.21 | 1.99425 | 6.125 | 22.0635
-0.2 | 2.6545 | 8.028 | 28.83
-0.19 | 3.625 | 10.75 | 38.57
-0.18 | 4.76 | 14.289 | 50.28
-0.17 | 6.4385 | 18.691 | 63.76
-0.16 | 8.466 | 24.165 | 81.26
-0.15 | 11.231 | 32.315 | 103.81
-0.14 | 14.742 | 41.54 | 131.58
-0.13 | 19.023 | 53.18 | 160.915
-0.12 | 25.42 | 68.45 | 196.65
-0.11 | 32.315 | 86.44 | 236.35
-0.1 | 42.66 | 108.985 | 278.45
-0.09 | 53.765 | 135.33 | 324.2
-0.08 | 67.17 | 164.655 | 369.7
-0.07 | 84.83 | 198.55 | 422.55
-0.06 | 103.87 | 239.1 | 477.45
-0.05 | 126.21 | 282.8 | 527
-0.04 | 151.42 | 331.7 | 578
-0.03 | 183.8 | 379.45 | 629.3
-0.02 | 213.1 | 431 | 683.4
-0.01 | 249.4 | 483.1 | 742.3
0 | 283.05 | 538.9 | 782.5
0.01 | 315.55 | 589.35 | 816
0.02 | 354.05 | 638.2 | 863
0.03 | 380 | 687.45 | 908
0.04 | 414.2 | 730.95 | 944
0.05 | 439.45 | 773 | 974
0.06 | 467.6 | 819.5 | 1013
0.07 | 486 | 863 | 1038
0.08 | 493.65 | 891.5 | 1055
0.09 | 502.95 | 921 | 1083.5
0.1 | 506.4 | 949.5 | 1109.5
0.11 | 525.5 | 985 | 1137
0.12 | 519 | 1007.5 | 1144
0.13 | 508 | 1026 | 1157
0.14 | 494 | 1055 | 1176
0.15 | 484 | 1061 | 1185.5
0.16 | 477 | 1076.5 | 1189.5
0.17 | 449 | 1102 | 1202
0.18 | 438.5 | 1107.5 | 1211.5
0.19 | 418 | 1116 | 1207.5
0.2 | 398 | 1128 | 1229.5
0.21 | 376.5 | 1135.5 | 1216.5
0.22 | 354.5 | 1134 | 1202.5
0.23 | 339.5 | 1137 | 1223.5
0.24 | 319.5 | 1142.5 | 1224.5
0.25 | 311 | 1144 | 1213
0.26 | 282.5 | 1143.5 | 1198.5
0.27 | 261 | 1132 | 1195.5
0.28 | 244 | 1131 | 1193.5
0.29 | 229 | 1126.5 | 1189.5
0.3 | 232.5 | 1120 | 1176
0.31 | 207.5 | 1113 | 1163
0.32 | 186.5 | 1099 | 1161
0.33 | 175.5 | 1091 | 1141.5
0.34 | 159 | 1069 | 1127
0.35 | 164 | 1058 | 1109
0.36 | 154 | 1051 | 1101
0.37 | 127.5 | 1029.5 | 1089
0.38 | 121.5 | 1005.5 | 1061.5
0.39 | 129.5 | 982 | 1047.5
0.4 | 122 | 966.5 | 1027
0.41 | 109.5 | 950 | 1014.5
0.42 | 93 | 929 | 996
0.43 | 87.5 | 894.5 | 968
0.44 | 104.5 | 865.5 | 942
0.45 | 87 | 850 | 921.5
0.46 | 67 | 821 | 889.5
0.47 | 67 | 788.5 | 871.5
0.48 | 62 | 755 | 860
0.49 | 77 | 725 | 820
0.5 | 94 | 714 | 800