## IDS-VDS Characteristic (mA-mm)
VGS (V) | VDS = 0.100 V | VDS = 0.500 V | VDS = 0.900 V
-0.75 | 0.00030712 | 0.0011638 | 0.0037279
-0.74 | 0.00029171 | 0.0011327 | 0.0036208
-0.73 | 0.0002787 | 0.0010932 | 0.0035154
-0.72 | 0.0002673 | 0.0010538 | 0.0034061
-0.71 | 0.00025654 | 0.0010151 | 0.0033088
-0.7 | 0.00024421 | 0.0009865 | 0.0032079
-0.69 | 0.00023391 | 0.0009536 | 0.0031143
-0.68 | 0.00022496 | 0.0009237 | 0.0030159
-0.67 | 0.00021329 | 0.0008881 | 0.0029443
-0.66 | 0.00020536 | 0.0008598 | 0.0028474
-0.65 | 0.0001964 | 0.0008266 | 0.0027597
-0.64 | 0.00018741 | 0.0007986 | 0.0026844
-0.63 | 0.00018095 | 0.0007766 | 0.0026114
-0.62 | 0.00017178 | 0.0007428 | 0.0025214
-0.61 | 0.00016528 | 0.0007215 | 0.0024193
-0.6 | 0.00015802 | 0.0006945 | 0.0023677
-0.59 | 0.000151 | 0.0006702 | 0.0022906
-0.58 | 0.0001438 | 0.000648 | 0.0022258
-0.57 | 0.0001376 | 0.0006234 | 0.0021447
-0.56 | 0.00013048 | 0.0006066 | 0.0020866
-0.55 | 0.00012595 | 0.0005817 | 0.0020154
-0.54 | 0.00012012 | 0.0005681 | 0.0019677
-0.53 | 0.00011567 | 0.0005506 | 0.0019131
-0.52 | 0.00011086 | 0.000532 | 0.0018639
-0.51 | 0.00010681 | 0.0005162 | 0.0018184
-0.5 | 0.00010412 | 0.0005059 | 0.001778
-0.49 | 0.00010124 | 0.00049484 | 0.001749
-0.48 | 9.993e-05 | 0.00048435 | 0.0017143
-0.47 | 9.953e-05 | 0.00048438 | 0.0017149
-0.46 | 0.00010221 | 0.0004841 | 0.001723
-0.45 | 0.00010518 | 0.00049756 | 0.0017609
-0.44 | 0.00011328 | 0.00051296 | 0.0018202
-0.43 | 0.00012391 | 0.00055135 | 0.0019366
-0.42 | 0.00014226 | 0.0006062 | 0.0021016
-0.41 | 0.00016726 | 0.000686 | 0.0023509
-0.4 | 0.00020529 | 0.0007915 | 0.0027263
-0.39 | 0.00025652 | 0.0009644 | 0.0032644
-0.38 | 0.00032916 | 0.0011827 | 0.0040313
-0.37 | 0.0004331 | 0.0015086 | 0.0051013
-0.36 | 0.0005764 | 0.001933 | 0.006704
-0.35 | 0.0007764 | 0.0025577 | 0.008792
-0.34 | 0.001041 | 0.0034014 | 0.011788
-0.33 | 0.0014227 | 0.0045528 | 0.015949
-0.32 | 0.0019354 | 0.00626 | 0.021723
-0.31 | 0.0026527 | 0.008452 | 0.029577
-0.3 | 0.003633 | 0.011569 | 0.040771
-0.29 | 0.0049637 | 0.015622 | 0.055868
-0.28 | 0.006939 | 0.021421 | 0.07672
-0.27 | 0.009477 | 0.029014 | 0.10539
-0.26 | 0.012929 | 0.039814 | 0.14292
-0.25 | 0.017549 | 0.053721 | 0.19625
-0.24 | 0.024046 | 0.07345 | 0.26645
-0.23 | 0.032576 | 0.09955 | 0.36317
-0.22 | 0.044636 | 0.13444 | 0.49249
-0.21 | 0.06061 | 0.18108 | 0.6626
-0.2 | 0.08204 | 0.24509 | 0.8946
-0.19 | 0.10997 | 0.32653 | 1.1943
-0.18 | 0.14937 | 0.44252 | 1.5869
-0.17 | 0.19925 | 0.5885 | 2.1136
-0.16 | 0.2692 | 0.7812 | 2.7866
-0.15 | 0.35769 | 1.0381 | 3.6426
-0.14 | 0.47861 | 1.3809 | 4.7634
-0.13 | 0.6349 | 1.8088 | 6.109
-0.12 | 0.8379 | 2.3728 | 7.798
-0.11 | 1.113 | 3.0762 | 9.825
-0.1 | 1.4538 | 3.9904 | 12.261
-0.09 | 1.918 | 5.138 | 15.129
-0.08 | 2.4748 | 6.551 | 18.551
-0.07 | 3.2056 | 8.25 | 22.387
-0.06 | 4.0942 | 10.351 | 26.725
-0.05 | 5.2139 | 12.865 | 31.591
-0.04 | 6.555 | 15.81 | 37.097
-0.03 | 8.128 | 19.27 | 43.042
-0.02 | 10.122 | 23.103 | 49.439
-0.01 | 12.302 | 27.627 | 56.469
0 | 14.989 | 32.695 | 64.05
0.01 | 17.875 | 38.232 | 71.85
0.02 | 21.145 | 44.208 | 80.18
0.03 | 24.806 | 50.842 | 89.09
0.04 | 28.727 | 57.77 | 98.27
0.05 | 33.048 | 65.22 | 107.89
0.06 | 37.418 | 73.21 | 117.57
0.07 | 42.333 | 81.6 | 127.89
0.08 | 47.114 | 90.36 | 138.38
0.09 | 52.201 | 99.23 | 149.05
0.1 | 57.33 | 108.66 | 160.07
0.11 | 62.41 | 118.4 | 171.21
0.12 | 67.7 | 128.42 | 182.7
0.13 | 72.81 | 138.65 | 194.3
0.14 | 77.85 | 148.85 | 206.01
0.15 | 82.94 | 159.64 | 217.65
0.16 | 87.64 | 170.37 | 229.81
0.17 | 92.48 | 181.3 | 241.83
0.18 | 96.79 | 192.33 | 253.83
0.19 | 101.22 | 203.46 | 266.08
0.2 | 105.39 | 214.76 | 278.11
0.21 | 109.26 | 226.18 | 290.52
0.22 | 113.05 | 237.64 | 302.75
0.23 | 116.43 | 248.95 | 315.05
0.24 | 119.8 | 260.47 | 327.28
0.25 | 122.98 | 272.04 | 339.45
0.26 | 125.92 | 283.5 | 351.7
0.27 | 128.67 | 295.07 | 363.8
0.28 | 131.24 | 306.32 | 375.84
0.29 | 133.8 | 317.77 | 387.7
0.3 | 135.99 | 329.12 | 399.84
0.31 | 138.23 | 340.43 | 411.65
0.32 | 140.16 | 351.57 | 423.31
0.33 | 142.1 | 362.58 | 435.07
0.34 | 144 | 373.58 | 446.34
0.35 | 145.48 | 384.35 | 457.72
0.36 | 147.07 | 395 | 468.99
0.37 | 148.49 | 405.43 | 480.06
0.38 | 149.8 | 415.77 | 491.01
0.39 | 151.23 | 425.9 | 501.55
0.4 | 152.34 | 435.72 | 512.12
0.41 | 153.4 | 445.49 | 522.43
0.42 | 154.52 | 454.93 | 532.6
0.43 | 155.45 | 464.21 | 542.43
0.44 | 156.37 | 473.16 | 552.15
0.45 | 157.35 | 481.82 | 561.7
0.46 | 158.09 | 490.38 | 570.7
0.47 | 158.88 | 498.48 | 579.8
0.48 | 159.79 | 506.38 | 588.6
0.49 | 160.35 | 513.93 | 597.4
0.5 | 161.02 | 521.24 | 605.4

## Tranconductance (mS-mm)
VGS (V) | VDS = 0.100 V | VDS = 0.500 V | VDS = 0.900 V
-0.75 | -0.001541 | -0.00311 | -0.01071
-0.74 | -0.001421 | -0.00353 | -0.010625
-0.73 | -0.0012205 | -0.003945 | -0.010735
-0.72 | -0.001108 | -0.003905 | -0.01033
-0.71 | -0.0011545 | -0.003365 | -0.00991
-0.7 | -0.0011315 | -0.003075 | -0.009725
-0.69 | -0.0009625 | -0.00314 | -0.0096
-0.68 | -0.001031 | -0.003275 | -0.0085
-0.67 | -0.00098 | -0.003195 | -0.008425
-0.66 | -0.0008445 | -0.003075 | -0.00923
-0.65 | -0.0008975 | -0.00306 | -0.00815
-0.64 | -0.0007725 | -0.0025 | -0.007415
-0.63 | -0.0007815 | -0.00279 | -0.00815
-0.62 | -0.0007835 | -0.002755 | -0.009605
-0.61 | -0.000688 | -0.002415 | -0.007685
-0.6 | -0.000714 | -0.002565 | -0.006435
-0.59 | -0.000711 | -0.002325 | -0.007095
-0.58 | -0.00067 | -0.00234 | -0.007295
-0.57 | -0.000666 | -0.00207 | -0.00696
-0.56 | -0.0005825 | -0.002085 | -0.006465
-0.55 | -0.000518 | -0.001925 | -0.005945
-0.54 | -0.000514 | -0.001555 | -0.005115
-0.53 | -0.000463 | -0.001805 | -0.00519
-0.52 | -0.000443 | -0.00172 | -0.004735
-0.51 | -0.000337 | -0.001305 | -0.004295
-0.5 | -0.0002785 | -0.001068 | -0.00347
-0.49 | -0.0002095 | -0.0010775 | -0.003185
-0.48 | -8.55e-05 | -0.000523 | -0.001705
-0.47 | 0.000114 | -1.25e-05 | 0.000435
-0.46 | 0.0002825 | 0.000659 | 0.0023
-0.45 | 0.0005535 | 0.001443 | 0.00486
-0.44 | 0.0009365 | 0.0026895 | 0.008785
-0.43 | 0.001449 | 0.004662 | 0.01407
-0.42 | 0.0021675 | 0.0067325 | 0.020715
-0.41 | 0.0031515 | 0.009265 | 0.031235
-0.4 | 0.004463 | 0.01392 | 0.045675
-0.39 | 0.0061935 | 0.01956 | 0.06525
-0.38 | 0.008829 | 0.02721 | 0.091845
-0.37 | 0.012362 | 0.037515 | 0.133635
-0.36 | 0.017165 | 0.052455 | 0.184535
-0.35 | 0.02323 | 0.07342 | 0.2542
-0.34 | 0.032315 | 0.099755 | 0.35785
-0.33 | 0.04472 | 0.14293 | 0.49675
-0.32 | 0.0615 | 0.19496 | 0.6814
-0.31 | 0.08488 | 0.26545 | 0.9524
-0.3 | 0.11555 | 0.3585 | 1.31455
-0.29 | 0.1653 | 0.4926 | 1.79745
-0.28 | 0.225665 | 0.6696 | 2.4761
-0.27 | 0.2995 | 0.91965 | 3.31
-0.26 | 0.4036 | 1.23535 | 4.543
-0.25 | 0.55585 | 1.6818 | 6.1765
-0.24 | 0.75135 | 2.29145 | 8.346
-0.23 | 1.0295 | 3.0495 | 11.302
-0.22 | 1.4017 | 4.0765 | 14.9715
-0.21 | 1.8702 | 5.5325 | 20.1055
-0.2 | 2.468 | 7.2725 | 26.585
-0.19 | 3.3665 | 9.8715 | 34.615
-0.18 | 4.464 | 13.0985 | 45.965
-0.17 | 5.9915 | 16.934 | 59.985
-0.16 | 7.922 | 22.48 | 76.45
-0.15 | 10.4705 | 29.985 | 98.84
-0.14 | 13.8605 | 38.535 | 123.32
-0.13 | 17.9645 | 49.595 | 151.73
-0.12 | 23.905 | 63.37 | 185.8
-0.11 | 30.795 | 80.88 | 223.15
-0.1 | 40.25 | 103.09 | 265.2
-0.09 | 51.05 | 128.03 | 314.5
-0.08 | 64.38 | 155.6 | 362.9
-0.07 | 80.97 | 190 | 408.7
-0.06 | 100.415 | 230.75 | 460.2
-0.05 | 123.04 | 272.95 | 518.6
-0.04 | 145.705 | 320.25 | 572.55
-0.03 | 178.35 | 364.65 | 617.1
-0.02 | 208.7 | 417.85 | 671.35
-0.01 | 243.35 | 479.6 | 730.55
0 | 278.65 | 530.25 | 769.05
0.01 | 307.8 | 575.65 | 806.5
0.02 | 346.55 | 630.5 | 862
0.03 | 379.1 | 678.1 | 904.5
0.04 | 412.1 | 718.9 | 940
0.05 | 434.55 | 772 | 965
0.06 | 464.25 | 819 | 1000
0.07 | 484.8 | 857.5 | 1040.5
0.08 | 493.4 | 881.5 | 1058
0.09 | 510.8 | 915 | 1084.5
0.1 | 510.45 | 958.5 | 1108
0.11 | 518.5 | 988 | 1131.5
0.12 | 520 | 1012.5 | 1154.5
0.13 | 507.5 | 1021.5 | 1165.5
0.14 | 506.5 | 1049.5 | 1167.5
0.15 | 489.5 | 1076 | 1190
0.16 | 477 | 1083 | 1209
0.17 | 457.5 | 1098 | 1201
0.18 | 437 | 1108 | 1212.5
0.19 | 430 | 1121.5 | 1214
0.2 | 402 | 1136 | 1222
0.21 | 383 | 1144 | 1232
0.22 | 358.5 | 1138.5 | 1226.5
0.23 | 337.5 | 1141.5 | 1226.5
0.24 | 327.5 | 1154.5 | 1220
0.25 | 306 | 1151.5 | 1221
0.26 | 284.5 | 1151.5 | 1217.5
0.27 | 266 | 1141 | 1207
0.28 | 256.5 | 1135 | 1195
0.29 | 237.5 | 1140 | 1200
0.3 | 221.5 | 1133 | 1197.5
0.31 | 208.5 | 1122.5 | 1173.5
0.32 | 193.5 | 1107.5 | 1171
0.33 | 192 | 1100.5 | 1151.5
0.34 | 169 | 1088.5 | 1132.5
0.35 | 153.5 | 1071 | 1132.5
0.36 | 150.5 | 1054 | 1117
0.37 | 136.5 | 1038.5 | 1101
0.38 | 137 | 1023.5 | 1074.5
0.39 | 127 | 997.5 | 1055.5
0.4 | 108.5 | 979.5 | 1044
0.41 | 109 | 960.5 | 1024
0.42 | 102.5 | 936 | 1000
0.43 | 92.5 | 911.5 | 977.5
0.44 | 95 | 880.5 | 963.5
0.45 | 86 | 861 | 927.5
0.46 | 76.5 | 833 | 905
0.47 | 85 | 800 | 895
0.48 | 73.5 | 772.5 | 880
0.49 | 61.5 | 743 | 840
0.5 | 67 | 731 | 800