## IDS-VDS Characteristic (mA-mm)
VGS (V) | VDS = 0.100 V | VDS = 0.500 V | VDS = 0.900 V
-0.75 | 0.00031217 | 0.0012108 | 0.0039181
-0.74 | 0.00029719 | 0.0011673 | 0.0038005
-0.73 | 0.00028284 | 0.0011179 | 0.0036868
-0.72 | 0.00027285 | 0.0010902 | 0.0035824
-0.71 | 0.00025945 | 0.0010453 | 0.0034747
-0.7 | 0.00024919 | 0.001014 | 0.0033762
-0.69 | 0.00023851 | 0.0009795 | 0.0032783
-0.68 | 0.00022995 | 0.0009476 | 0.0031789
-0.67 | 0.00022009 | 0.0009152 | 0.0030691
-0.66 | 0.00021134 | 0.0008872 | 0.0029786
-0.65 | 0.00020072 | 0.0008516 | 0.0028873
-0.64 | 0.00019218 | 0.0008198 | 0.0028131
-0.63 | 0.00018343 | 0.0007939 | 0.0027249
-0.62 | 0.00017471 | 0.0007655 | 0.0026344
-0.61 | 0.00016709 | 0.0007401 | 0.0025491
-0.6 | 0.00015892 | 0.00071 | 0.0024714
-0.59 | 0.00015314 | 0.0006835 | 0.0024014
-0.58 | 0.00014585 | 0.0006604 | 0.0023095
-0.57 | 0.00014104 | 0.0006443 | 0.0022535
-0.56 | 0.00013448 | 0.0006166 | 0.0021756
-0.55 | 0.00012822 | 0.0005978 | 0.0021131
-0.54 | 0.0001226 | 0.0005777 | 0.0020651
-0.53 | 0.00011809 | 0.0005613 | 0.0020021
-0.52 | 0.00011332 | 0.0005431 | 0.001946
-0.51 | 0.00010963 | 0.000528 | 0.001898
-0.5 | 0.00010617 | 0.0005172 | 0.001848
-0.49 | 0.00010333 | 0.0005036 | 0.0018104
-0.48 | 0.00010209 | 0.0004939 | 0.0017945
-0.47 | 0.00010116 | 0.00049248 | 0.0017578
-0.46 | 0.00010251 | 0.00048936 | 0.0017768
-0.45 | 0.00010549 | 0.0005008 | 0.0017865
-0.44 | 0.00011299 | 0.0005168 | 0.0018563
-0.43 | 0.00012259 | 0.00055084 | 0.001951
-0.42 | 0.00014052 | 0.0006009 | 0.0021122
-0.41 | 0.00016327 | 0.0006767 | 0.0023442
-0.4 | 0.00019898 | 0.0007771 | 0.0026936
-0.39 | 0.00024723 | 0.0009376 | 0.0032048
-0.38 | 0.00031724 | 0.0011383 | 0.0039126
-0.37 | 0.00041284 | 0.0014543 | 0.0049608
-0.36 | 0.00054414 | 0.0018586 | 0.006445
-0.35 | 0.0007484 | 0.0024456 | 0.00847
-0.34 | 0.0010163 | 0.0032418 | 0.011314
-0.33 | 0.0013585 | 0.0043639 | 0.015249
-0.32 | 0.0018708 | 0.005932 | 0.020707
-0.31 | 0.0025345 | 0.007979 | 0.028232
-0.3 | 0.0034918 | 0.010951 | 0.038951
-0.29 | 0.0047561 | 0.014876 | 0.053528
-0.28 | 0.006613 | 0.020435 | 0.07377
-0.27 | 0.009042 | 0.027648 | 0.10113
-0.26 | 0.012312 | 0.038008 | 0.13865
-0.25 | 0.016873 | 0.051314 | 0.18928
-0.24 | 0.022765 | 0.0701 | 0.2575
-0.23 | 0.031348 | 0.09506 | 0.34941
-0.22 | 0.042163 | 0.12929 | 0.4739
-0.21 | 0.05764 | 0.17338 | 0.6407
-0.2 | 0.07773 | 0.23578 | 0.8655
-0.19 | 0.1055 | 0.3143 | 1.157
-0.18 | 0.14172 | 0.42515 | 1.5527
-0.17 | 0.19189 | 0.56878 | 2.0542
-0.16 | 0.25619 | 0.7596 | 2.7121
-0.15 | 0.34393 | 1.0034 | 3.5467
-0.14 | 0.45998 | 1.3324 | 4.6152
-0.13 | 0.6123 | 1.7525 | 5.96
-0.12 | 0.8073 | 2.3029 | 7.642
-0.11 | 1.0689 | 3.0026 | 9.632
-0.1 | 1.415 | 3.8823 | 12.045
-0.09 | 1.8413 | 5.0351 | 14.965
-0.08 | 2.4205 | 6.387 | 18.178
-0.07 | 3.1042 | 8.085 | 22.029
-0.06 | 3.997 | 10.135 | 26.339
-0.05 | 5.081 | 12.659 | 31.205
-0.04 | 6.387 | 15.49 | 36.583
-0.03 | 7.987 | 18.907 | 42.415
-0.02 | 9.863 | 22.774 | 48.86
-0.01 | 12.136 | 27.2 | 55.814
0 | 14.643 | 32.224 | 63.32
0.01 | 17.619 | 37.634 | 71.17
0.02 | 20.774 | 43.646 | 79.48
0.03 | 24.499 | 50.14 | 88.15
0.04 | 28.357 | 57.08 | 97.35
0.05 | 32.599 | 64.47 | 106.85
0.06 | 37.079 | 72.38 | 116.75
0.07 | 41.747 | 80.77 | 126.9
0.08 | 46.766 | 89.38 | 137.33
0.09 | 51.634 | 98.4 | 148.07
0.1 | 56.894 | 107.67 | 158.96
0.11 | 61.89 | 117.37 | 170.14
0.12 | 67.18 | 127.39 | 181.43
0.13 | 72.35 | 137.36 | 193.08
0.14 | 77.37 | 147.83 | 204.71
0.15 | 82.36 | 158.39 | 216.51
0.16 | 87.05 | 169.16 | 228.67
0.17 | 91.89 | 180.06 | 240.36
0.18 | 96.35 | 191 | 252.55
0.19 | 100.7 | 202.18 | 264.65
0.2 | 104.82 | 213.34 | 276.87
0.21 | 108.66 | 224.91 | 289.2
0.22 | 112.53 | 236.05 | 301.35
0.23 | 115.97 | 247.58 | 313.6
0.24 | 119.44 | 259.02 | 325.84
0.25 | 122.52 | 270.59 | 338.19
0.26 | 125.51 | 282.06 | 350.18
0.27 | 128.31 | 293.41 | 362.4
0.28 | 130.78 | 304.91 | 374.38
0.29 | 133.29 | 316.23 | 386.34
0.3 | 135.6 | 327.66 | 398.47
0.31 | 137.79 | 338.88 | 410.08
0.32 | 139.83 | 349.99 | 421.86
0.33 | 141.59 | 361.03 | 433.56
0.34 | 143.39 | 371.96 | 444.97
0.35 | 145.09 | 382.78 | 456.41
0.36 | 146.75 | 393.31 | 467.45
0.37 | 148.1 | 403.94 | 478.61
0.38 | 149.47 | 414.25 | 489.48
0.39 | 150.69 | 424.33 | 500.2
0.4 | 151.98 | 434.29 | 510.59
0.41 | 153.34 | 443.84 | 520.94
0.42 | 154.08 | 453.46 | 531.19
0.43 | 155.09 | 462.68 | 541.08
0.44 | 156.09 | 471.7 | 550.88
0.45 | 156.89 | 480.4 | 560.22
0.46 | 157.95 | 488.87 | 569.64
0.47 | 158.46 | 497.07 | 578.2
0.48 | 159.22 | 504.98 | 587.6
0.49 | 160.04 | 512.61 | 595.8
0.5 | 160.7 | 519.77 | 604.2

## Tranconductance (mS-mm)
VGS (V) | VDS = 0.100 V | VDS = 0.500 V | VDS = 0.900 V
-0.75 | -0.001498 | -0.00435 | -0.01176
-0.74 | -0.0014665 | -0.004645 | -0.011565
-0.73 | -0.001217 | -0.003855 | -0.010905
-0.72 | -0.0011695 | -0.00363 | -0.010605
-0.71 | -0.001183 | -0.00381 | -0.01031
-0.7 | -0.001047 | -0.00329 | -0.00982
-0.69 | -0.000962 | -0.00332 | -0.009865
-0.68 | -0.000921 | -0.003215 | -0.01046
-0.67 | -0.0009305 | -0.00302 | -0.010015
-0.66 | -0.0009685 | -0.00318 | -0.00909
-0.65 | -0.000958 | -0.00337 | -0.008275
-0.64 | -0.0008645 | -0.002885 | -0.00812
-0.63 | -0.0008735 | -0.002715 | -0.008935
-0.62 | -0.000817 | -0.00269 | -0.00879
-0.61 | -0.0007895 | -0.002775 | -0.00815
-0.6 | -0.0006975 | -0.00283 | -0.007385
-0.59 | -0.0006535 | -0.00248 | -0.008095
-0.58 | -0.000605 | -0.00196 | -0.007395
-0.57 | -0.0005685 | -0.00219 | -0.006695
-0.56 | -0.000641 | -0.002325 | -0.00702
-0.55 | -0.000594 | -0.001945 | -0.005525
-0.54 | -0.0005065 | -0.001825 | -0.00555
-0.53 | -0.000464 | -0.00173 | -0.005955
-0.52 | -0.000423 | -0.001665 | -0.005205
-0.51 | -0.0003575 | -0.001295 | -0.0049
-0.5 | -0.000315 | -0.00122 | -0.00438
-0.49 | -0.000204 | -0.001165 | -0.002675
-0.48 | -0.0001085 | -0.000556 | -0.00263
-0.47 | 2.1e-05 | -0.000227 | -0.000885
-0.46 | 0.0002165 | 0.000416 | 0.001435
-0.45 | 0.000524 | 0.001372 | 0.003975
-0.44 | 0.000855 | 0.002502 | 0.008225
-0.43 | 0.0013765 | 0.004205 | 0.012795
-0.42 | 0.002034 | 0.006293 | 0.01966
-0.41 | 0.002923 | 0.00881 | 0.02907
-0.4 | 0.004198 | 0.013045 | 0.04303
-0.39 | 0.005913 | 0.01806 | 0.06095
-0.38 | 0.0082805 | 0.025835 | 0.0878
-0.37 | 0.011345 | 0.036015 | 0.12662
-0.36 | 0.016778 | 0.049565 | 0.17546
-0.35 | 0.023608 | 0.06916 | 0.24345
-0.34 | 0.030505 | 0.095915 | 0.33895
-0.33 | 0.042725 | 0.13451 | 0.46965
-0.32 | 0.0588 | 0.180755 | 0.64915
-0.31 | 0.08105 | 0.25095 | 0.9122
-0.3 | 0.11108 | 0.34485 | 1.2648
-0.29 | 0.15606 | 0.4742 | 1.74095
-0.28 | 0.214295 | 0.6386 | 2.3801
-0.27 | 0.28495 | 0.87865 | 3.244
-0.26 | 0.39155 | 1.1833 | 4.4075
-0.25 | 0.52265 | 1.6046 | 5.9425
-0.24 | 0.72375 | 2.1873 | 8.0065
-0.23 | 0.9699 | 2.9595 | 10.82
-0.22 | 1.3146 | 3.916 | 14.5645
-0.21 | 1.77835 | 5.3245 | 19.58
-0.2 | 2.393 | 7.046 | 25.815
-0.19 | 3.1995 | 9.4685 | 34.36
-0.18 | 4.3195 | 12.724 | 44.86
-0.17 | 5.7235 | 16.7225 | 57.97
-0.16 | 7.602 | 21.731 | 74.625
-0.15 | 10.1895 | 28.64 | 95.155
-0.14 | 13.4185 | 37.455 | 120.665
-0.13 | 17.366 | 48.525 | 151.34
-0.12 | 22.83 | 62.505 | 183.6
-0.11 | 30.385 | 78.97 | 220.15
-0.1 | 38.62 | 101.625 | 266.65
-0.09 | 50.275 | 125.235 | 306.65
-0.08 | 63.145 | 152.495 | 353.2
-0.07 | 78.825 | 187.4 | 408.05
-0.06 | 98.84 | 228.7 | 458.8
-0.05 | 119.5 | 267.75 | 512.2
-0.04 | 145.3 | 312.4 | 560.5
-0.03 | 173.8 | 364.2 | 613.85
-0.02 | 207.45 | 414.65 | 669.95
-0.01 | 239 | 472.5 | 723
0 | 274.15 | 521.7 | 767.8
0.01 | 306.55 | 571.1 | 808
0.02 | 344 | 625.3 | 849
0.03 | 379.15 | 671.7 | 893.5
0.04 | 405 | 716.5 | 935
0.05 | 436.1 | 765 | 970
0.06 | 457.4 | 815 | 1002.5
0.07 | 484.35 | 850 | 1029
0.08 | 494.35 | 881.5 | 1058.5
0.09 | 506.4 | 914.5 | 1081.5
0.1 | 512.8 | 948.5 | 1103.5
0.11 | 514.3 | 986 | 1123.5
0.12 | 523 | 999.5 | 1147
0.13 | 509.5 | 1022 | 1164
0.14 | 500.5 | 1051.5 | 1171.5
0.15 | 484 | 1066.5 | 1198
0.16 | 476.5 | 1083.5 | 1192.5
0.17 | 465 | 1092 | 1194
0.18 | 440.5 | 1106 | 1214.5
0.19 | 423.5 | 1117 | 1216
0.2 | 398 | 1136.5 | 1227.5
0.21 | 385.5 | 1135.5 | 1224
0.22 | 365.5 | 1133.5 | 1220
0.23 | 345.5 | 1148.5 | 1224.5
0.24 | 327.5 | 1150.5 | 1229.5
0.25 | 303.5 | 1152 | 1217
0.26 | 289.5 | 1141 | 1210.5
0.27 | 263.5 | 1142.5 | 1210
0.28 | 249 | 1141 | 1197
0.29 | 241 | 1137.5 | 1204.5
0.3 | 225 | 1132.5 | 1187
0.31 | 211.5 | 1116.5 | 1169.5
0.32 | 190 | 1107.5 | 1174
0.33 | 178 | 1098.5 | 1155.5
0.34 | 175 | 1087.5 | 1142.5
0.35 | 168 | 1067.5 | 1124
0.36 | 150.5 | 1058 | 1110
0.37 | 136 | 1047 | 1101.5
0.38 | 129.5 | 1019.5 | 1079.5
0.39 | 125.5 | 1002 | 1055.5
0.4 | 132.5 | 975.5 | 1037
0.41 | 105 | 958.5 | 1030
0.42 | 87.5 | 942 | 1007
0.43 | 100.5 | 912 | 984.5
0.44 | 90 | 886 | 957
0.45 | 93 | 858.5 | 938
0.46 | 78.5 | 833.5 | 899
0.47 | 63.5 | 805.5 | 898
0.48 | 79 | 777 | 880
0.49 | 74 | 739.5 | 830
0.5 | 66 | 716 | 840