## IDS-VDS Characteristic (mA-mm)
VGS (V) | VDS = 0.100 V | VDS = 0.500 V | VDS = 0.900 V
-0.75 | 0.00038226 | 0.0015551 | 0.005169
-0.74 | 0.00036991 | 0.0015165 | 0.0050206
-0.73 | 0.00034971 | 0.0014604 | 0.004876
-0.72 | 0.0003354 | 0.0014042 | 0.0047167
-0.71 | 0.00031977 | 0.0013508 | 0.0045829
-0.7 | 0.00030522 | 0.0013054 | 0.004425
-0.69 | 0.00029253 | 0.0012425 | 0.0042945
-0.68 | 0.00027946 | 0.0012069 | 0.004167
-0.67 | 0.00026649 | 0.0011494 | 0.004008
-0.66 | 0.0002542 | 0.0011188 | 0.0038957
-0.65 | 0.00024172 | 0.0010885 | 0.0038018
-0.64 | 0.0002327 | 0.0010501 | 0.0036668
-0.63 | 0.0002231 | 0.0010091 | 0.003534
-0.62 | 0.00021249 | 0.0009698 | 0.0034111
-0.61 | 0.00020332 | 0.000933 | 0.0033054
-0.6 | 0.00019405 | 0.0008949 | 0.0032168
-0.59 | 0.00018491 | 0.0008698 | 0.0031075
-0.58 | 0.00017571 | 0.0008359 | 0.0030096
-0.57 | 0.00016924 | 0.0008052 | 0.0029229
-0.56 | 0.00016049 | 0.0007794 | 0.0028228
-0.55 | 0.00015218 | 0.00075 | 0.0027329
-0.54 | 0.00014657 | 0.0007273 | 0.0026536
-0.53 | 0.00013958 | 0.0006972 | 0.0025523
-0.52 | 0.00013365 | 0.0006762 | 0.0025019
-0.51 | 0.00012845 | 0.0006533 | 0.0024126
-0.5 | 0.00012437 | 0.0006358 | 0.0023563
-0.49 | 0.00012089 | 0.0006197 | 0.0023018
-0.48 | 0.0001169 | 0.0006016 | 0.0022616
-0.47 | 0.00011474 | 0.0005912 | 0.0022184
-0.46 | 0.0001132 | 0.0005793 | 0.002189
-0.45 | 0.00011553 | 0.0005812 | 0.0021847
-0.44 | 0.0001192 | 0.000588 | 0.0022003
-0.43 | 0.00012838 | 0.0006101 | 0.0022601
-0.42 | 0.00013998 | 0.00064 | 0.0023461
-0.41 | 0.00016045 | 0.0007 | 0.0025344
-0.4 | 0.00018795 | 0.0007785 | 0.0027885
-0.39 | 0.00023227 | 0.0009092 | 0.0031931
-0.38 | 0.0002902 | 0.0010776 | 0.0037446
-0.37 | 0.00037404 | 0.0013328 | 0.0045721
-0.36 | 0.00049171 | 0.0016764 | 0.005774
-0.35 | 0.000678 | 0.0021533 | 0.007405
-0.34 | 0.000903 | 0.0028506 | 0.00969
-0.33 | 0.0012213 | 0.0037697 | 0.012977
-0.32 | 0.0016653 | 0.0051071 | 0.017476
-0.31 | 0.002273 | 0.006961 | 0.023819
-0.3 | 0.0031267 | 0.009463 | 0.032572
-0.29 | 0.0042493 | 0.012904 | 0.044895
-0.28 | 0.005914 | 0.017476 | 0.06208
-0.27 | 0.008096 | 0.024077 | 0.08486
-0.26 | 0.011136 | 0.032722 | 0.11628
-0.25 | 0.015082 | 0.044965 | 0.15961
-0.24 | 0.020773 | 0.06148 | 0.21804
-0.23 | 0.028182 | 0.0832 | 0.2985
-0.22 | 0.038786 | 0.11347 | 0.40462
-0.21 | 0.052311 | 0.15278 | 0.54979
-0.2 | 0.07203 | 0.20655 | 0.7452
-0.19 | 0.0968 | 0.28032 | 1.0048
-0.18 | 0.13257 | 0.37626 | 1.3527
-0.17 | 0.17719 | 0.50873 | 1.8074
-0.16 | 0.23966 | 0.679 | 2.3723
-0.15 | 0.32105 | 0.9018 | 3.1437
-0.14 | 0.43026 | 1.202 | 4.1057
-0.13 | 0.5744 | 1.5939 | 5.3307
-0.12 | 0.7598 | 2.0893 | 6.852
-0.11 | 1.0196 | 2.7457 | 8.747
-0.1 | 1.332 | 3.5463 | 10.997
-0.09 | 1.7664 | 4.61 | 13.67
-0.08 | 2.2949 | 5.882 | 16.811
-0.07 | 2.9725 | 7.505 | 20.418
-0.06 | 3.8392 | 9.418 | 24.543
-0.05 | 4.8901 | 11.79 | 29.2
-0.04 | 6.168 | 14.604 | 34.414
-0.03 | 7.686 | 17.803 | 40.067
-0.02 | 9.609 | 21.606 | 46.295
-0.01 | 11.737 | 25.816 | 53.062
0 | 14.346 | 30.747 | 60.51
0.01 | 17.18 | 36.107 | 68.19
0.02 | 20.358 | 41.942 | 76.3
0.03 | 23.989 | 48.348 | 84.97
0.04 | 27.802 | 55.173 | 93.91
0.05 | 32.132 | 62.4 | 103.32
0.06 | 36.426 | 70.25 | 113.08
0.07 | 41.267 | 78.6 | 123.18
0.08 | 46.025 | 87.09 | 133.48
0.09 | 51.038 | 96.15 | 144.16
0.1 | 56.226 | 105.22 | 155.04
0.11 | 61.19 | 114.84 | 166.14
0.12 | 66.58 | 124.83 | 177.6
0.13 | 71.53 | 134.96 | 188.94
0.14 | 76.76 | 145.18 | 200.61
0.15 | 81.65 | 155.74 | 212.37
0.16 | 86.49 | 166.58 | 224.35
0.17 | 91.2 | 177.37 | 236.25
0.18 | 95.65 | 188.41 | 248.32
0.19 | 100.07 | 199.36 | 260.47
0.2 | 104.11 | 210.74 | 272.61
0.21 | 108.17 | 222.18 | 284.97
0.22 | 111.84 | 233.56 | 297.02
0.23 | 115.39 | 245.05 | 309.4
0.24 | 118.91 | 256.26 | 321.66
0.25 | 121.9 | 268.02 | 333.98
0.26 | 124.94 | 279.48 | 346.29
0.27 | 127.63 | 290.96 | 358.25
0.28 | 130.32 | 302.46 | 370.38
0.29 | 132.92 | 313.69 | 382.47
0.3 | 135.23 | 325.19 | 394.6
0.31 | 137.37 | 336.48 | 406.38
0.32 | 139.32 | 347.72 | 418.08
0.33 | 141.3 | 358.62 | 429.88
0.34 | 143.08 | 369.77 | 441.39
0.35 | 144.87 | 380.53 | 452.85
0.36 | 146.3 | 391.21 | 463.94
0.37 | 147.75 | 401.98 | 475.21
0.38 | 149.29 | 412.14 | 486.17
0.39 | 150.53 | 422.45 | 496.93
0.4 | 151.86 | 432.36 | 507.59
0.41 | 152.82 | 442.15 | 517.84
0.42 | 153.88 | 451.84 | 528.25
0.43 | 155.13 | 461.07 | 538.33
0.44 | 155.96 | 470.18 | 548.02
0.45 | 156.77 | 478.98 | 557.67
0.46 | 157.59 | 487.65 | 567.08
0.47 | 158.45 | 495.85 | 576
0.48 | 159.31 | 503.87 | 585
0.49 | 159.99 | 511.61 | 593.8
0.5 | 160.57 | 519.04 | 602.1

## Tranconductance (mS-mm)
VGS (V) | VDS = 0.100 V | VDS = 0.500 V | VDS = 0.900 V
-0.75 | -0.001235 | -0.00386 | -0.01484
-0.74 | -0.0016275 | -0.004735 | -0.01465
-0.73 | -0.0017255 | -0.005615 | -0.015195
-0.72 | -0.001497 | -0.00548 | -0.014655
-0.71 | -0.001509 | -0.00494 | -0.014585
-0.7 | -0.001362 | -0.005415 | -0.01442
-0.69 | -0.001288 | -0.004925 | -0.0129
-0.68 | -0.001302 | -0.004655 | -0.014325
-0.67 | -0.001263 | -0.004405 | -0.013565
-0.66 | -0.0012385 | -0.003045 | -0.01031
-0.65 | -0.001075 | -0.003435 | -0.011445
-0.64 | -0.000931 | -0.00397 | -0.01339
-0.63 | -0.0010105 | -0.004015 | -0.012785
-0.62 | -0.000989 | -0.003805 | -0.01143
-0.61 | -0.000922 | -0.003745 | -0.009715
-0.6 | -0.0009205 | -0.00316 | -0.009895
-0.59 | -0.000917 | -0.00295 | -0.01036
-0.58 | -0.0007835 | -0.00323 | -0.00923
-0.57 | -0.000761 | -0.002825 | -0.00934
-0.56 | -0.000853 | -0.00276 | -0.0095
-0.55 | -0.000696 | -0.002605 | -0.00846
-0.54 | -0.00063 | -0.00264 | -0.00903
-0.53 | -0.000646 | -0.002555 | -0.007585
-0.52 | -0.0005565 | -0.002195 | -0.006985
-0.51 | -0.000464 | -0.00202 | -0.00728
-0.5 | -0.000378 | -0.00168 | -0.00554
-0.49 | -0.0003735 | -0.00171 | -0.004735
-0.48 | -0.0003075 | -0.001425 | -0.00417
-0.47 | -0.000185 | -0.001115 | -0.00363
-0.46 | 3.95e-05 | -0.0005 | -0.001685
-0.45 | 0.0003 | 0.000435 | 0.000565
-0.44 | 0.0006425 | 0.001445 | 0.00377
-0.43 | 0.001039 | 0.0026 | 0.00729
-0.42 | 0.0016035 | 0.004495 | 0.013715
-0.41 | 0.0023985 | 0.006925 | 0.02212
-0.4 | 0.003591 | 0.01046 | 0.032935
-0.39 | 0.0051125 | 0.014955 | 0.047805
-0.38 | 0.0070885 | 0.02118 | 0.06895
-0.37 | 0.0100755 | 0.02994 | 0.10147
-0.36 | 0.015198 | 0.041025 | 0.141645
-0.35 | 0.0205645 | 0.05871 | 0.1958
-0.34 | 0.027165 | 0.08082 | 0.2786
-0.33 | 0.038115 | 0.112825 | 0.3893
-0.32 | 0.052585 | 0.159565 | 0.5421
-0.31 | 0.07307 | 0.217795 | 0.7548
-0.3 | 0.098815 | 0.29715 | 1.0538
-0.29 | 0.139365 | 0.40065 | 1.4754
-0.28 | 0.192335 | 0.55865 | 1.99825
-0.27 | 0.2611 | 0.7623 | 2.71
-0.26 | 0.3493 | 1.0444 | 3.7375
-0.25 | 0.48185 | 1.4379 | 5.088
-0.24 | 0.655 | 1.91175 | 6.9445
-0.23 | 0.90065 | 2.5995 | 9.329
-0.22 | 1.20645 | 3.479 | 12.5645
-0.21 | 1.6622 | 4.654 | 17.029
-0.2 | 2.22445 | 6.377 | 22.7505
-0.19 | 3.027 | 8.4855 | 30.375
-0.18 | 4.0195 | 11.4205 | 40.13
-0.17 | 5.3545 | 15.137 | 50.98
-0.16 | 7.193 | 19.6535 | 66.815
-0.15 | 9.53 | 26.15 | 86.67
-0.14 | 12.6675 | 34.605 | 109.35
-0.13 | 16.477 | 44.365 | 137.315
-0.12 | 22.26 | 57.59 | 170.815
-0.11 | 28.61 | 72.85 | 207.25
-0.1 | 37.34 | 93.215 | 246.15
-0.09 | 48.145 | 116.785 | 290.7
-0.08 | 60.305 | 144.75 | 337.4
-0.07 | 77.215 | 176.8 | 386.6
-0.06 | 95.88 | 214.25 | 439.1
-0.05 | 116.44 | 259.3 | 493.55
-0.04 | 139.795 | 300.65 | 543.35
-0.03 | 172.05 | 350.1 | 594.05
-0.02 | 202.55 | 400.65 | 649.75
-0.01 | 236.85 | 457.05 | 710.75
0 | 272.15 | 514.55 | 756.4
0.01 | 300.6 | 559.75 | 789.5
0.02 | 340.45 | 612.05 | 839
0.03 | 372.2 | 661.55 | 880.5
0.04 | 407.15 | 702.6 | 917.5
0.05 | 431.2 | 753.85 | 958.5
0.06 | 456.75 | 810 | 993
0.07 | 479.95 | 842 | 1020
0.08 | 488.55 | 877.5 | 1049
0.09 | 510.05 | 906.5 | 1078
0.1 | 507.6 | 934.5 | 1099
0.11 | 517.7 | 980.5 | 1128
0.12 | 517 | 1006 | 1140
0.13 | 509 | 1017.5 | 1150.5
0.14 | 506 | 1039 | 1171.5
0.15 | 486.5 | 1070 | 1187
0.16 | 477.5 | 1081.5 | 1194
0.17 | 458 | 1091.5 | 1198.5
0.18 | 443.5 | 1099.5 | 1211
0.19 | 423 | 1116.5 | 1214.5
0.2 | 405 | 1141 | 1225
0.21 | 386.5 | 1141 | 1220.5
0.22 | 361 | 1143.5 | 1221.5
0.23 | 353.5 | 1135 | 1232
0.24 | 325.5 | 1148.5 | 1229
0.25 | 301.5 | 1161 | 1231.5
0.26 | 286.5 | 1147 | 1213.5
0.27 | 269 | 1149 | 1204.5
0.28 | 264.5 | 1136.5 | 1211
0.29 | 245.5 | 1136.5 | 1211
0.3 | 222.5 | 1139.5 | 1195.5
0.31 | 204.5 | 1126.5 | 1174
0.32 | 196.5 | 1107 | 1175
0.33 | 188 | 1102.5 | 1165.5
0.34 | 178.5 | 1095.5 | 1148.5
0.35 | 161 | 1072 | 1127.5
0.36 | 144 | 1072.5 | 1118
0.37 | 149.5 | 1046.5 | 1111.5
0.38 | 139 | 1023.5 | 1086
0.39 | 128.5 | 1011 | 1071
0.4 | 114.5 | 985 | 1045.5
0.41 | 101 | 974 | 1033
0.42 | 115.5 | 946 | 1024.5
0.43 | 104 | 917 | 988.5
0.44 | 82 | 895.5 | 967
0.45 | 81.5 | 873.5 | 953
0.46 | 84 | 843.5 | 916.5
0.47 | 86 | 811 | 896
0.48 | 77 | 788 | 890
0.49 | 63 | 758.5 | 855
0.5 | 58 | 743 | 830