## IDS-VDS Characteristic (mA-mm)
VGS (V) | VDS = 0.100 V | VDS = 0.500 V | VDS = 0.900 V
-0.75 | 0.00037016 | 0.0015047 | 0.0049188
-0.74 | 0.00035286 | 0.0014567 | 0.0048024
-0.73 | 0.00033515 | 0.0014001 | 0.0046308
-0.72 | 0.00032168 | 0.00136 | 0.0044973
-0.71 | 0.00030752 | 0.0013047 | 0.004374
-0.7 | 0.00029585 | 0.0012653 | 0.0042284
-0.69 | 0.00028164 | 0.0012229 | 0.004082
-0.68 | 0.0002676 | 0.0011768 | 0.0039839
-0.67 | 0.0002566 | 0.0011338 | 0.0038778
-0.66 | 0.00024488 | 0.0010917 | 0.0037717
-0.65 | 0.00023368 | 0.001048 | 0.0036324
-0.64 | 0.00022191 | 0.0010099 | 0.0035095
-0.63 | 0.00021118 | 0.0009765 | 0.0034006
-0.62 | 0.00020188 | 0.0009419 | 0.003278
-0.61 | 0.00019382 | 0.0009043 | 0.0031972
-0.6 | 0.00018536 | 0.0008783 | 0.0030836
-0.59 | 0.00017564 | 0.0008351 | 0.0029973
-0.58 | 0.00016766 | 0.0008105 | 0.0029005
-0.57 | 0.00015993 | 0.0007837 | 0.002814
-0.56 | 0.00015229 | 0.0007583 | 0.0027277
-0.55 | 0.00014524 | 0.000729 | 0.0026414
-0.54 | 0.00013906 | 0.0007083 | 0.0025592
-0.53 | 0.00013412 | 0.0006784 | 0.0024738
-0.52 | 0.00012922 | 0.0006523 | 0.0024076
-0.51 | 0.00012309 | 0.000633 | 0.0023202
-0.5 | 0.00011858 | 0.0006148 | 0.0022727
-0.49 | 0.00011523 | 0.0005976 | 0.0022201
-0.48 | 0.00011144 | 0.0005789 | 0.0021758
-0.47 | 0.00010958 | 0.0005667 | 0.0021384
-0.46 | 0.00010949 | 0.0005596 | 0.0021143
-0.45 | 0.00011156 | 0.0005626 | 0.0021146
-0.44 | 0.00011603 | 0.0005689 | 0.0021311
-0.43 | 0.0001235 | 0.0005936 | 0.0021885
-0.42 | 0.00013503 | 0.0006246 | 0.0022986
-0.41 | 0.00015511 | 0.0006807 | 0.0024736
-0.4 | 0.00018302 | 0.000764 | 0.0027299
-0.39 | 0.00022409 | 0.000885 | 0.0031353
-0.38 | 0.00028275 | 0.0010608 | 0.0036827
-0.37 | 0.00036448 | 0.0012958 | 0.0045065
-0.36 | 0.00048022 | 0.0016459 | 0.0056648
-0.35 | 0.0006534 | 0.0021059 | 0.007355
-0.34 | 0.0008803 | 0.0028031 | 0.009709
-0.33 | 0.0011876 | 0.0036844 | 0.012865
-0.32 | 0.001628 | 0.0049981 | 0.017484
-0.31 | 0.0022003 | 0.006901 | 0.023712
-0.3 | 0.0030489 | 0.009293 | 0.032525
-0.29 | 0.0041452 | 0.01275 | 0.044876
-0.28 | 0.005729 | 0.017274 | 0.06166
-0.27 | 0.007922 | 0.023807 | 0.0843
-0.26 | 0.010733 | 0.03219 | 0.11613
-0.25 | 0.014771 | 0.044187 | 0.15944
-0.24 | 0.020068 | 0.06075 | 0.2181
-0.23 | 0.027496 | 0.08187 | 0.29859
-0.22 | 0.037545 | 0.11164 | 0.40448
-0.21 | 0.051063 | 0.15107 | 0.54985
-0.2 | 0.07026 | 0.20397 | 0.7421
-0.19 | 0.09403 | 0.27635 | 1.0012
-0.18 | 0.12861 | 0.371 | 1.345
-0.17 | 0.17282 | 0.50026 | 1.7923
-0.16 | 0.23217 | 0.6654 | 2.3728
-0.15 | 0.31304 | 0.8882 | 3.1273
-0.14 | 0.41798 | 1.1805 | 4.1104
-0.13 | 0.56257 | 1.5692 | 5.3133
-0.12 | 0.7411 | 2.0512 | 6.834
-0.11 | 0.9901 | 2.7019 | 8.714
-0.1 | 1.2981 | 3.5132 | 10.955
-0.09 | 1.7249 | 4.5456 | 13.66
-0.08 | 2.2401 | 5.824 | 16.824
-0.07 | 2.9095 | 7.419 | 20.374
-0.06 | 3.7581 | 9.344 | 24.533
-0.05 | 4.7791 | 11.724 | 29.225
-0.04 | 6.068 | 14.42 | 34.427
-0.03 | 7.565 | 17.692 | 40.144
-0.02 | 9.458 | 21.444 | 46.408
-0.01 | 11.596 | 25.718 | 53.148
0 | 14.171 | 30.611 | 60.56
0.01 | 16.986 | 35.888 | 68.3
0.02 | 20.172 | 41.822 | 76.44
0.03 | 23.838 | 48.272 | 85.15
0.04 | 27.609 | 55.099 | 94.18
0.05 | 31.94 | 62.39 | 103.63
0.06 | 36.292 | 70.21 | 113.34
0.07 | 41.127 | 78.44 | 123.57
0.08 | 45.953 | 87.1 | 133.8
0.09 | 50.954 | 96.1 | 144.55
0.1 | 56.2 | 105.42 | 155.48
0.11 | 61.13 | 115.04 | 166.61
0.12 | 66.58 | 124.9 | 178.07
0.13 | 71.65 | 135.13 | 189.45
0.14 | 76.84 | 145.47 | 201.18
0.15 | 81.76 | 156.01 | 212.92
0.16 | 86.66 | 166.94 | 225.06
0.17 | 91.44 | 177.75 | 237.01
0.18 | 95.95 | 188.83 | 249.05
0.19 | 100.44 | 200.02 | 261.29
0.2 | 104.5 | 211.32 | 273.52
0.21 | 108.57 | 222.68 | 285.93
0.22 | 112.38 | 234.23 | 298.14
0.23 | 115.87 | 245.76 | 310.53
0.24 | 119.35 | 257.21 | 322.79
0.25 | 122.54 | 268.96 | 335.2
0.26 | 125.58 | 280.28 | 347.59
0.27 | 128.37 | 291.88 | 359.47
0.28 | 131.01 | 303.41 | 371.77
0.29 | 133.48 | 314.87 | 383.87
0.3 | 135.95 | 326.45 | 395.98
0.31 | 138.35 | 337.65 | 407.9
0.32 | 140.19 | 348.95 | 419.69
0.33 | 142.23 | 360.08 | 431.46
0.34 | 143.9 | 371.18 | 443.03
0.35 | 145.67 | 382.06 | 454.48
0.36 | 147.45 | 392.78 | 465.7
0.37 | 148.78 | 403.49 | 477.02
0.38 | 150.11 | 413.85 | 488.02
0.39 | 151.42 | 424.19 | 498.85
0.4 | 152.78 | 434.09 | 509.5
0.41 | 154 | 444 | 519.82
0.42 | 155.01 | 453.71 | 530.27
0.43 | 155.92 | 463.08 | 540.4
0.44 | 156.99 | 472.34 | 550.24
0.45 | 158.15 | 481.02 | 559.96
0.46 | 158.76 | 489.82 | 569.3
0.47 | 159.68 | 498.12 | 578.2
0.48 | 160.29 | 506.2 | 587.4
0.49 | 161.02 | 513.96 | 596.2
0.5 | 161.99 | 521.37 | 604.4

## Tranconductance (mS-mm)
VGS (V) | VDS = 0.100 V | VDS = 0.500 V | VDS = 0.900 V
-0.75 | -0.00173 | -0.0048 | -0.01164
-0.74 | -0.0017505 | -0.00523 | -0.0144
-0.73 | -0.001559 | -0.004835 | -0.015255
-0.72 | -0.0013815 | -0.00477 | -0.01284
-0.71 | -0.0012915 | -0.004735 | -0.013445
-0.7 | -0.001294 | -0.00409 | -0.0146
-0.69 | -0.0014125 | -0.004425 | -0.012225
-0.68 | -0.001252 | -0.004455 | -0.01021
-0.67 | -0.001136 | -0.004255 | -0.01061
-0.66 | -0.001146 | -0.00429 | -0.01227
-0.65 | -0.0011485 | -0.00409 | -0.01311
-0.64 | -0.001125 | -0.003575 | -0.01159
-0.63 | -0.0010015 | -0.0034 | -0.011575
-0.62 | -0.000868 | -0.00361 | -0.01017
-0.61 | -0.000826 | -0.00318 | -0.00972
-0.6 | -0.000909 | -0.00346 | -0.009995
-0.59 | -0.000885 | -0.00339 | -0.009155
-0.58 | -0.0007855 | -0.00257 | -0.009165
-0.57 | -0.0007685 | -0.00261 | -0.00864
-0.56 | -0.0007345 | -0.002735 | -0.00863
-0.55 | -0.0006615 | -0.0025 | -0.008425
-0.54 | -0.000556 | -0.00253 | -0.00838
-0.53 | -0.000492 | -0.0028 | -0.00758
-0.52 | -0.0005515 | -0.00227 | -0.00768
-0.51 | -0.000532 | -0.001875 | -0.006745
-0.5 | -0.000393 | -0.00177 | -0.005005
-0.49 | -0.000357 | -0.001795 | -0.004845
-0.48 | -0.0002825 | -0.001545 | -0.004085
-0.47 | -9.75e-05 | -0.000965 | -0.003075
-0.46 | 9.9e-05 | -0.000205 | -0.00119
-0.45 | 0.000327 | 0.000465 | 0.00084
-0.44 | 0.000597 | 0.00155 | 0.003695
-0.43 | 0.00095 | 0.002785 | 0.008375
-0.42 | 0.0015805 | 0.004355 | 0.014255
-0.41 | 0.0023995 | 0.00697 | 0.021565
-0.4 | 0.003449 | 0.010215 | 0.033085
-0.39 | 0.0049865 | 0.01484 | 0.04764
-0.38 | 0.0070195 | 0.02054 | 0.06856
-0.37 | 0.0098735 | 0.029255 | 0.099105
-0.36 | 0.014446 | 0.040505 | 0.142425
-0.35 | 0.020004 | 0.05786 | 0.20221
-0.34 | 0.02671 | 0.078925 | 0.2755
-0.33 | 0.037385 | 0.10975 | 0.38875
-0.32 | 0.050635 | 0.16083 | 0.54235
-0.31 | 0.071045 | 0.214745 | 0.75205
-0.3 | 0.097245 | 0.29245 | 1.0582
-0.29 | 0.134005 | 0.39905 | 1.45675
-0.28 | 0.18884 | 0.55285 | 1.9712
-0.27 | 0.2502 | 0.7458 | 2.7235
-0.26 | 0.34245 | 1.019 | 3.757
-0.25 | 0.46675 | 1.428 | 5.0985
-0.24 | 0.63625 | 1.88415 | 6.9575
-0.23 | 0.87385 | 2.5445 | 9.319
-0.22 | 1.17835 | 3.46 | 12.563
-0.21 | 1.63575 | 4.6165 | 16.881
-0.2 | 2.14835 | 6.264 | 22.5675
-0.19 | 2.9175 | 8.3515 | 30.145
-0.18 | 3.9395 | 11.1955 | 39.555
-0.17 | 5.178 | 14.72 | 51.39
-0.16 | 7.011 | 19.397 | 66.75
-0.15 | 9.2905 | 25.755 | 86.88
-0.14 | 12.4765 | 34.05 | 109.3
-0.13 | 16.156 | 43.535 | 136.18
-0.12 | 21.3765 | 56.635 | 170.035
-0.11 | 27.85 | 73.1 | 206.05
-0.1 | 36.74 | 92.185 | 247.3
-0.09 | 47.1 | 115.54 | 293.45
-0.08 | 59.23 | 143.67 | 335.7
-0.07 | 75.9 | 176 | 385.45
-0.06 | 93.48 | 215.25 | 442.55
-0.05 | 115.495 | 253.8 | 494.7
-0.04 | 139.295 | 298.4 | 545.95
-0.03 | 169.5 | 351.2 | 599.05
-0.02 | 201.55 | 401.3 | 650.2
-0.01 | 235.65 | 458.35 | 707.6
0 | 269.5 | 508.5 | 757.6
0.01 | 300.05 | 560.55 | 794
0.02 | 342.6 | 619.2 | 842.5
0.03 | 371.85 | 663.85 | 887
0.04 | 405.1 | 705.9 | 924
0.05 | 434.15 | 755.55 | 958
0.06 | 459.35 | 802.5 | 997
0.07 | 483.05 | 844.5 | 1023
0.08 | 491.35 | 883 | 1049
0.09 | 512.35 | 916 | 1084
0.1 | 508.8 | 947 | 1103
0.11 | 519 | 974 | 1129.5
0.12 | 526 | 1004.5 | 1142
0.13 | 513 | 1028.5 | 1155.5
0.14 | 505.5 | 1044 | 1173.5
0.15 | 491 | 1073.5 | 1194
0.16 | 484 | 1087 | 1204.5
0.17 | 464.5 | 1094.5 | 1199.5
0.18 | 450 | 1113.5 | 1214
0.19 | 427.5 | 1124.5 | 1223.5
0.2 | 406.5 | 1133 | 1232
0.21 | 394 | 1145.5 | 1231
0.22 | 365 | 1154 | 1230
0.23 | 348.5 | 1149 | 1232.5
0.24 | 333.5 | 1160 | 1233.5
0.25 | 311.5 | 1153.5 | 1240
0.26 | 291.5 | 1146 | 1213.5
0.27 | 271.5 | 1156.5 | 1209
0.28 | 255.5 | 1149.5 | 1220
0.29 | 247 | 1152 | 1210.5
0.3 | 243.5 | 1139 | 1201.5
0.31 | 212 | 1125 | 1185.5
0.32 | 194 | 1121.5 | 1178
0.33 | 185.5 | 1111.5 | 1167
0.34 | 172 | 1099 | 1151
0.35 | 177.5 | 1080 | 1133.5
0.36 | 155.5 | 1071.5 | 1127
0.37 | 133 | 1053.5 | 1116
0.38 | 132 | 1035 | 1091.5
0.39 | 133.5 | 1012 | 1074
0.4 | 129 | 990.5 | 1048.5
0.41 | 111.5 | 981 | 1038.5
0.42 | 96 | 954 | 1029
0.43 | 99 | 931.5 | 998.5
0.44 | 111.5 | 897 | 978
0.45 | 88.5 | 874 | 953
0.46 | 76.5 | 855 | 912
0.47 | 76.5 | 819 | 905
0.48 | 67 | 792 | 900
0.49 | 85 | 758.5 | 850
0.5 | 97 | 741 | 820