## IDS-VDS Characteristic (mA-mm)
VGS (V) | VDS = 0.100 V | VDS = 0.500 V | VDS = 0.900 V
-0.75 | 0.0003861 | 0.001501 | 0.0048487
-0.74 | 0.00036817 | 0.001454 | 0.0046987
-0.73 | 0.00035688 | 0.001407 | 0.0045706
-0.72 | 0.00034002 | 0.0013633 | 0.004409
-0.71 | 0.00032254 | 0.0013111 | 0.0042778
-0.7 | 0.0003097 | 0.0012546 | 0.0041695
-0.69 | 0.00029664 | 0.0012128 | 0.0040277
-0.68 | 0.00028294 | 0.0011825 | 0.0039204
-0.67 | 0.00027194 | 0.0011371 | 0.0038011
-0.66 | 0.00025843 | 0.0010926 | 0.0036789
-0.65 | 0.00024821 | 0.00106 | 0.0035549
-0.64 | 0.00023742 | 0.0010201 | 0.0034568
-0.63 | 0.00022706 | 0.0009818 | 0.0033578
-0.62 | 0.0002178 | 0.0009477 | 0.0032511
-0.61 | 0.00020712 | 0.0009159 | 0.0031497
-0.6 | 0.00019745 | 0.0008884 | 0.0030604
-0.59 | 0.00018906 | 0.000854 | 0.0029853
-0.58 | 0.00017986 | 0.0008207 | 0.00288
-0.57 | 0.00017222 | 0.0007959 | 0.0027909
-0.56 | 0.0001653 | 0.0007611 | 0.0026998
-0.55 | 0.00015794 | 0.0007323 | 0.002611
-0.54 | 0.00015149 | 0.0007061 | 0.0025271
-0.53 | 0.00014505 | 0.000685 | 0.0024677
-0.52 | 0.00013788 | 0.0006596 | 0.0024055
-0.51 | 0.00013353 | 0.0006408 | 0.0023297
-0.5 | 0.00012789 | 0.0006235 | 0.002282
-0.49 | 0.00012453 | 0.0006085 | 0.0022164
-0.48 | 0.00012111 | 0.0005936 | 0.0021881
-0.47 | 0.00012034 | 0.0005851 | 0.0021451
-0.46 | 0.00011936 | 0.0005838 | 0.0021261
-0.45 | 0.0001217 | 0.0005847 | 0.0021425
-0.44 | 0.00012637 | 0.0005996 | 0.0021665
-0.43 | 0.00013574 | 0.0006208 | 0.0022329
-0.42 | 0.00015038 | 0.0006648 | 0.0023811
-0.41 | 0.00017148 | 0.0007237 | 0.0025859
-0.4 | 0.00020499 | 0.0008246 | 0.0028863
-0.39 | 0.00024952 | 0.0009578 | 0.0033436
-0.38 | 0.0003182 | 0.001162 | 0.004001
-0.37 | 0.00040603 | 0.0014311 | 0.0049355
-0.36 | 0.0005384 | 0.001823 | 0.006315
-0.35 | 0.0007331 | 0.0023635 | 0.00815
-0.34 | 0.0009903 | 0.0031242 | 0.010802
-0.33 | 0.0013263 | 0.0041795 | 0.014454
-0.32 | 0.0018191 | 0.005596 | 0.01955
-0.31 | 0.0024556 | 0.007755 | 0.026773
-0.3 | 0.0034077 | 0.010464 | 0.036636
-0.29 | 0.0046236 | 0.01437 | 0.050293
-0.28 | 0.006492 | 0.019444 | 0.06918
-0.27 | 0.008778 | 0.026789 | 0.09516
-0.26 | 0.012142 | 0.03626 | 0.13062
-0.25 | 0.016402 | 0.049562 | 0.17741
-0.24 | 0.022563 | 0.06798 | 0.24397
-0.23 | 0.030504 | 0.09169 | 0.33259
-0.22 | 0.041861 | 0.12554 | 0.44959
-0.21 | 0.056724 | 0.16826 | 0.6125
-0.2 | 0.07768 | 0.22931 | 0.8254
-0.19 | 0.10524 | 0.30773 | 1.106
-0.18 | 0.14244 | 0.4129 | 1.4886
-0.17 | 0.19137 | 0.55668 | 1.98
-0.16 | 0.25854 | 0.7421 | 2.614
-0.15 | 0.34436 | 0.982 | 3.431
-0.14 | 0.46566 | 1.31 | 4.474
-0.13 | 0.6123 | 1.7245 | 5.77
-0.12 | 0.8242 | 2.2662 | 7.405
-0.11 | 1.0817 | 2.9636 | 9.38
-0.1 | 1.4315 | 3.8312 | 11.749
-0.09 | 1.8799 | 4.9676 | 14.603
-0.08 | 2.4333 | 6.313 | 17.845
-0.07 | 3.1651 | 8.015 | 21.592
-0.06 | 4.0439 | 10.04 | 25.91
-0.05 | 5.178 | 12.548 | 30.715
-0.04 | 6.449 | 15.428 | 35.962
-0.03 | 8.126 | 18.832 | 41.934
-0.02 | 10.008 | 22.642 | 48.309
-0.01 | 12.262 | 27.144 | 55.169
0 | 14.881 | 32.144 | 62.75
0.01 | 17.827 | 37.614 | 70.61
0.02 | 21.089 | 43.646 | 78.72
0.03 | 24.724 | 50.127 | 87.58
0.04 | 28.778 | 57.1 | 96.67
0.05 | 32.887 | 64.65 | 106.1
0.06 | 37.545 | 72.46 | 116.11
0.07 | 42.223 | 80.83 | 126.18
0.08 | 47.13 | 89.5 | 136.68
0.09 | 52.216 | 98.52 | 147.41
0.1 | 57.2 | 107.82 | 158.31
0.11 | 62.43 | 117.57 | 169.45
0.12 | 67.66 | 127.57 | 180.82
0.13 | 72.74 | 137.67 | 192.48
0.14 | 77.88 | 148.17 | 204.06
0.15 | 82.68 | 158.47 | 215.89
0.16 | 87.74 | 169.44 | 227.77
0.17 | 92.24 | 180.38 | 239.83
0.18 | 96.77 | 191.37 | 251.92
0.19 | 101.14 | 202.47 | 264.05
0.2 | 105.16 | 213.77 | 276.34
0.21 | 109.21 | 225.28 | 288.47
0.22 | 112.83 | 236.59 | 300.78
0.23 | 116.41 | 248.15 | 313.09
0.24 | 119.73 | 259.46 | 325.3
0.25 | 122.9 | 271.08 | 337.65
0.26 | 125.79 | 282.51 | 349.77
0.27 | 128.52 | 293.99 | 361.93
0.28 | 131.28 | 305.45 | 373.92
0.29 | 133.6 | 316.58 | 385.97
0.3 | 136.03 | 328.19 | 397.9
0.31 | 138.09 | 339.41 | 409.75
0.32 | 140.1 | 350.5 | 421.47
0.33 | 142.25 | 361.72 | 433.15
0.34 | 143.83 | 372.49 | 444.67
0.35 | 145.5 | 383.36 | 455.83
0.36 | 147.07 | 394.06 | 467.14
0.37 | 148.49 | 404.59 | 478.37
0.38 | 150.09 | 414.89 | 489.2
0.39 | 151.15 | 425 | 499.96
0.4 | 152.36 | 434.89 | 510.44
0.41 | 153.46 | 444.64 | 520.77
0.42 | 154.61 | 454.23 | 531.04
0.43 | 155.65 | 463.34 | 541.02
0.44 | 156.49 | 472.44 | 550.65
0.45 | 157.33 | 481.23 | 560.25
0.46 | 158.2 | 489.77 | 569.61
0.47 | 159.26 | 497.96 | 578.6
0.48 | 159.8 | 505.8 | 587.4
0.49 | 160.51 | 513.49 | 595.8
0.5 | 161.18 | 520.79 | 604.4

## Tranconductance (mS-mm)
VGS (V) | VDS = 0.100 V | VDS = 0.500 V | VDS = 0.900 V
-0.75 | -0.001793 | -0.0047 | -0.015
-0.74 | -0.001461 | -0.0047 | -0.013905
-0.73 | -0.0014075 | -0.004535 | -0.014485
-0.72 | -0.001717 | -0.004795 | -0.01464
-0.71 | -0.001516 | -0.005435 | -0.011975
-0.7 | -0.001295 | -0.004915 | -0.012505
-0.69 | -0.001338 | -0.003605 | -0.012455
-0.68 | -0.001235 | -0.003785 | -0.01133
-0.67 | -0.0012255 | -0.004495 | -0.012075
-0.66 | -0.0011865 | -0.003855 | -0.01231
-0.65 | -0.0010505 | -0.003625 | -0.011105
-0.64 | -0.0010575 | -0.00391 | -0.009855
-0.63 | -0.000981 | -0.00362 | -0.010285
-0.62 | -0.000997 | -0.003295 | -0.010405
-0.61 | -0.0010175 | -0.002965 | -0.009535
-0.6 | -0.000903 | -0.003095 | -0.00822
-0.59 | -0.0008795 | -0.003385 | -0.00902
-0.58 | -0.000842 | -0.002905 | -0.00972
-0.57 | -0.000728 | -0.00298 | -0.00901
-0.56 | -0.000714 | -0.00318 | -0.008995
-0.55 | -0.0006905 | -0.00275 | -0.008635
-0.54 | -0.0006445 | -0.002365 | -0.007165
-0.53 | -0.0006805 | -0.002325 | -0.00608
-0.52 | -0.000576 | -0.00221 | -0.0069
-0.51 | -0.0004995 | -0.001805 | -0.006175
-0.5 | -0.00045 | -0.001615 | -0.005665
-0.49 | -0.000339 | -0.001495 | -0.004695
-0.48 | -0.0002095 | -0.00117 | -0.003565
-0.47 | -8.75e-05 | -0.00049 | -0.0031
-0.46 | 6.8e-05 | -2e-05 | -0.00013
-0.45 | 0.0003505 | 0.00079 | 0.00202
-0.44 | 0.000702 | 0.001805 | 0.00452
-0.43 | 0.0012005 | 0.00326 | 0.01073
-0.42 | 0.001787 | 0.005145 | 0.01765
-0.41 | 0.0027305 | 0.00799 | 0.02526
-0.4 | 0.003902 | 0.011705 | 0.037885
-0.39 | 0.0056605 | 0.01687 | 0.055735
-0.38 | 0.0078255 | 0.023665 | 0.079595
-0.37 | 0.01101 | 0.03305 | 0.1157
-0.36 | 0.0163535 | 0.04662 | 0.160725
-0.35 | 0.022595 | 0.06506 | 0.22435
-0.34 | 0.02966 | 0.0908 | 0.3152
-0.33 | 0.04144 | 0.12359 | 0.4374
-0.32 | 0.056465 | 0.178775 | 0.61595
-0.31 | 0.07943 | 0.2434 | 0.8543
-0.3 | 0.1084 | 0.33075 | 1.176
-0.29 | 0.154215 | 0.449 | 1.6272
-0.28 | 0.20772 | 0.62095 | 2.24335
-0.27 | 0.2825 | 0.8408 | 3.072
-0.26 | 0.3812 | 1.13865 | 4.1125
-0.25 | 0.52105 | 1.586 | 5.6675
-0.24 | 0.7051 | 2.1064 | 7.759
-0.23 | 0.9649 | 2.878 | 10.281
-0.22 | 1.311 | 3.8285 | 13.9955
-0.21 | 1.79095 | 5.1885 | 18.7905
-0.2 | 2.4258 | 6.9735 | 24.675
-0.19 | 3.238 | 9.1795 | 33.16
-0.18 | 4.3065 | 12.4475 | 43.7
-0.17 | 5.805 | 16.46 | 56.27
-0.16 | 7.6495 | 21.266 | 72.55
-0.15 | 10.356 | 28.395 | 93
-0.14 | 13.397 | 37.125 | 116.95
-0.13 | 17.927 | 47.81 | 146.55
-0.12 | 23.47 | 61.955 | 180.5
-0.11 | 30.365 | 78.25 | 217.2
-0.1 | 39.91 | 100.2 | 261.15
-0.09 | 50.09 | 124.09 | 304.8
-0.08 | 64.26 | 152.37 | 349.45
-0.07 | 80.53 | 186.35 | 403.25
-0.06 | 100.645 | 226.65 | 456.15
-0.05 | 120.255 | 269.4 | 502.6
-0.04 | 147.4 | 314.2 | 560.95
-0.03 | 177.95 | 360.7 | 617.35
-0.02 | 206.8 | 415.6 | 661.75
-0.01 | 243.65 | 475.1 | 722.05
0 | 278.25 | 523.5 | 772.05
0.01 | 310.4 | 575.1 | 798.5
0.02 | 344.85 | 625.65 | 848.5
0.03 | 384.45 | 672.7 | 897.5
0.04 | 408.15 | 726.15 | 926
0.05 | 438.35 | 768 | 972
0.06 | 466.8 | 809 | 1004
0.07 | 479.25 | 852 | 1028.5
0.08 | 499.65 | 884.5 | 1061.5
0.09 | 503.5 | 916 | 1081.5
0.1 | 510.7 | 952.5 | 1102
0.11 | 523 | 987.5 | 1125.5
0.12 | 515.5 | 1005 | 1151.5
0.13 | 511 | 1030 | 1162
0.14 | 497 | 1040 | 1170.5
0.15 | 493 | 1063.5 | 1185.5
0.16 | 478 | 1095.5 | 1197
0.17 | 451.5 | 1096.5 | 1207.5
0.18 | 445 | 1104.5 | 1211
0.19 | 419.5 | 1120 | 1221
0.2 | 403.5 | 1140.5 | 1221
0.21 | 383.5 | 1141 | 1222
0.22 | 360 | 1143.5 | 1231
0.23 | 345 | 1143.5 | 1226
0.24 | 324.5 | 1146.5 | 1228
0.25 | 303 | 1152.5 | 1223.5
0.26 | 281 | 1145.5 | 1214
0.27 | 274.5 | 1147 | 1207.5
0.28 | 254 | 1129.5 | 1202
0.29 | 237.5 | 1137 | 1199
0.3 | 224.5 | 1141.5 | 1189
0.31 | 203.5 | 1115.5 | 1178.5
0.32 | 208 | 1115.5 | 1170
0.33 | 186.5 | 1099.5 | 1160
0.34 | 162.5 | 1082 | 1134
0.35 | 162 | 1078.5 | 1123.5
0.36 | 149.5 | 1061.5 | 1127
0.37 | 151 | 1041.5 | 1103
0.38 | 133 | 1020.5 | 1079.5
0.39 | 113.5 | 1000 | 1062
0.4 | 115.5 | 982 | 1040.5
0.41 | 112.5 | 967 | 1030
0.42 | 109.5 | 935 | 1012.5
0.43 | 94 | 910.5 | 980.5
0.44 | 84 | 894.5 | 961.5
0.45 | 85.5 | 866.5 | 948
0.46 | 96.5 | 836.5 | 917.5
0.47 | 80 | 801.5 | 889.5
0.48 | 62.5 | 776.5 | 860
0.49 | 69 | 749.5 | 850
0.5 | 67 | 730 | 860