## IDS-VDS Characteristic (mA-mm)
VGS (V) | VDS = 0.100 V | VDS = 0.500 V | VDS = 0.900 V
-0.75 | 0.00038328 | 0.0016099 | 0.005352
-0.74 | 0.00036663 | 0.001543 | 0.005205
-0.73 | 0.00035072 | 0.0014943 | 0.005019
-0.72 | 0.0003362 | 0.0014338 | 0.0048662
-0.71 | 0.00032111 | 0.0013819 | 0.0047403
-0.7 | 0.0003072 | 0.0013254 | 0.0045906
-0.69 | 0.00029256 | 0.0012859 | 0.0044547
-0.68 | 0.00027822 | 0.0012314 | 0.0043146
-0.67 | 0.00026489 | 0.0011885 | 0.0041874
-0.66 | 0.00025311 | 0.0011459 | 0.0040553
-0.65 | 0.00024098 | 0.0011053 | 0.0039142
-0.64 | 0.00023128 | 0.0010632 | 0.0038041
-0.63 | 0.00022025 | 0.0010226 | 0.0036666
-0.62 | 0.00021011 | 0.0009842 | 0.0035574
-0.61 | 0.00019962 | 0.000948 | 0.0034194
-0.6 | 0.00019133 | 0.0009156 | 0.0033384
-0.59 | 0.00018307 | 0.0008831 | 0.003187
-0.58 | 0.0001745 | 0.0008488 | 0.0031014
-0.57 | 0.00016681 | 0.0008168 | 0.0029985
-0.56 | 0.00015792 | 0.0007771 | 0.0029074
-0.55 | 0.00015058 | 0.0007572 | 0.0028294
-0.54 | 0.00014575 | 0.0007289 | 0.0027355
-0.53 | 0.00013899 | 0.0007107 | 0.0026594
-0.52 | 0.00013225 | 0.0006793 | 0.0025652
-0.51 | 0.00012699 | 0.0006556 | 0.0025047
-0.5 | 0.00012207 | 0.0006308 | 0.0024079
-0.49 | 0.00011841 | 0.0006172 | 0.0023585
-0.48 | 0.00011623 | 0.0006012 | 0.0023023
-0.47 | 0.00011296 | 0.0005894 | 0.0022742
-0.46 | 0.00011235 | 0.0005836 | 0.0022319
-0.45 | 0.00011347 | 0.0005776 | 0.0022084
-0.44 | 0.00011774 | 0.0005901 | 0.0022349
-0.43 | 0.00012521 | 0.0006078 | 0.0022781
-0.42 | 0.00013789 | 0.0006429 | 0.0024021
-0.41 | 0.00015792 | 0.0006909 | 0.0025666
-0.4 | 0.00018574 | 0.0007784 | 0.0028294
-0.39 | 0.0002282 | 0.0008939 | 0.0032138
-0.38 | 0.00028608 | 0.0010695 | 0.0037775
-0.37 | 0.00037167 | 0.0013069 | 0.0045695
-0.36 | 0.00048118 | 0.0016558 | 0.00576
-0.35 | 0.0006607 | 0.0021243 | 0.007401
-0.34 | 0.0008945 | 0.0027948 | 0.009704
-0.33 | 0.0011987 | 0.0037253 | 0.012936
-0.32 | 0.001639 | 0.0049994 | 0.017508
-0.31 | 0.0022301 | 0.00689 | 0.023893
-0.3 | 0.0030676 | 0.009338 | 0.032717
-0.29 | 0.004216 | 0.012777 | 0.044708
-0.28 | 0.005818 | 0.017291 | 0.06184
-0.27 | 0.008024 | 0.023902 | 0.08511
-0.26 | 0.01094 | 0.032379 | 0.11688
-0.25 | 0.014959 | 0.044528 | 0.16017
-0.24 | 0.020539 | 0.06126 | 0.2178
-0.23 | 0.027992 | 0.08262 | 0.29954
-0.22 | 0.038476 | 0.11269 | 0.40677
-0.21 | 0.051951 | 0.15249 | 0.55447
-0.2 | 0.07143 | 0.2052 | 0.7507
-0.19 | 0.09606 | 0.27947 | 1.0089
-0.18 | 0.13153 | 0.37477 | 1.3524
-0.17 | 0.17619 | 0.50569 | 1.8062
-0.16 | 0.23704 | 0.6716 | 2.4003
-0.15 | 0.31877 | 0.8959 | 3.1601
-0.14 | 0.42574 | 1.196 | 4.1139
-0.13 | 0.5692 | 1.5751 | 5.3536
-0.12 | 0.7594 | 2.0886 | 6.916
-0.11 | 1.0044 | 2.7213 | 8.753
-0.1 | 1.3311 | 3.5497 | 11.023
-0.09 | 1.7437 | 4.5847 | 13.736
-0.08 | 2.2867 | 5.876 | 16.879
-0.07 | 2.9481 | 7.444 | 20.528
-0.06 | 3.8036 | 9.424 | 24.632
-0.05 | 4.8564 | 11.76 | 29.337
-0.04 | 6.113 | 14.54 | 34.612
-0.03 | 7.683 | 17.851 | 40.276
-0.02 | 9.496 | 21.558 | 46.614
-0.01 | 11.737 | 25.93 | 53.342
0 | 14.24 | 30.779 | 60.7
0.01 | 17.2 | 36.179 | 68.5
0.02 | 20.308 | 41.946 | 76.76
0.03 | 24.012 | 48.523 | 85.37
0.04 | 27.833 | 55.384 | 94.44
0.05 | 32.076 | 62.75 | 103.92
0.06 | 36.635 | 70.63 | 113.72
0.07 | 41.271 | 78.92 | 123.93
0.08 | 46.324 | 87.62 | 134.39
0.09 | 51.241 | 96.55 | 144.99
0.1 | 56.467 | 105.92 | 155.95
0.11 | 61.51 | 115.59 | 167.17
0.12 | 66.86 | 125.55 | 178.72
0.13 | 72.04 | 135.79 | 190.22
0.14 | 77.08 | 146.13 | 201.74
0.15 | 82.3 | 156.71 | 213.72
0.16 | 87.05 | 167.64 | 225.79
0.17 | 91.88 | 178.69 | 237.87
0.18 | 96.35 | 189.56 | 250.12
0.19 | 100.72 | 200.86 | 262.19
0.2 | 105.12 | 212.2 | 274.55
0.21 | 109.08 | 223.69 | 286.98
0.22 | 112.99 | 235.24 | 299.32
0.23 | 116.43 | 246.65 | 311.58
0.24 | 119.86 | 258.27 | 323.95
0.25 | 123.14 | 270 | 336.43
0.26 | 126.16 | 281.56 | 348.73
0.27 | 129.06 | 293.15 | 360.92
0.28 | 131.74 | 304.53 | 372.98
0.29 | 134.26 | 316.13 | 385.24
0.3 | 136.55 | 327.66 | 397.39
0.31 | 138.84 | 339.05 | 409.33
0.32 | 140.93 | 350.18 | 421.31
0.33 | 142.96 | 361.5 | 432.98
0.34 | 144.9 | 372.55 | 444.64
0.35 | 146.37 | 383.52 | 456.1
0.36 | 148.09 | 394.39 | 467.4
0.37 | 149.67 | 404.95 | 478.71
0.38 | 151.08 | 415.52 | 489.69
0.39 | 152.51 | 425.76 | 500.63
0.4 | 153.57 | 435.81 | 511.29
0.41 | 154.8 | 445.77 | 521.79
0.42 | 155.99 | 455.37 | 532.1
0.43 | 156.91 | 464.91 | 542.31
0.44 | 157.93 | 474.06 | 552.17
0.45 | 158.79 | 482.99 | 561.87
0.46 | 159.75 | 491.63 | 571.3
0.47 | 160.57 | 499.99 | 580.2
0.48 | 161.46 | 508.13 | 589.4
0.49 | 162.04 | 515.93 | 598.2
0.5 | 162.89 | 523.52 | 606.8

## Tranconductance (mS-mm)
VGS (V) | VDS = 0.100 V | VDS = 0.500 V | VDS = 0.900 V
-0.75 | -0.001665 | -0.00669 | -0.0147
-0.74 | -0.001628 | -0.00578 | -0.01665
-0.73 | -0.0015215 | -0.00546 | -0.01694
-0.72 | -0.0014805 | -0.00562 | -0.013935
-0.71 | -0.00145 | -0.00542 | -0.01378
-0.7 | -0.0014275 | -0.0048 | -0.01428
-0.69 | -0.001449 | -0.0047 | -0.0138
-0.68 | -0.0013835 | -0.00487 | -0.013365
-0.67 | -0.0012555 | -0.004275 | -0.012965
-0.66 | -0.0011955 | -0.00416 | -0.01366
-0.65 | -0.0010915 | -0.004135 | -0.01256
-0.64 | -0.0010365 | -0.004135 | -0.01238
-0.63 | -0.0010585 | -0.00395 | -0.012335
-0.62 | -0.0010315 | -0.00373 | -0.01236
-0.61 | -0.000939 | -0.00343 | -0.01095
-0.6 | -0.0008275 | -0.003245 | -0.01162
-0.59 | -0.0008415 | -0.00334 | -0.01185
-0.58 | -0.000813 | -0.003315 | -0.009425
-0.57 | -0.000829 | -0.003585 | -0.0097
-0.56 | -0.0008115 | -0.00298 | -0.008455
-0.55 | -0.0006085 | -0.00241 | -0.008595
-0.54 | -0.0005795 | -0.002325 | -0.0085
-0.53 | -0.000675 | -0.00248 | -0.008515
-0.52 | -0.0006 | -0.002755 | -0.007735
-0.51 | -0.000509 | -0.002425 | -0.007865
-0.5 | -0.000429 | -0.00192 | -0.00731
-0.49 | -0.000292 | -0.00148 | -0.00528
-0.48 | -0.0002725 | -0.00139 | -0.004215
-0.47 | -0.000194 | -0.00088 | -0.00352
-0.46 | 2.55e-05 | -0.00059 | -0.00329
-0.45 | 0.0002695 | 0.000325 | 0.00015
-0.44 | 0.000587 | 0.00151 | 0.003485
-0.43 | 0.0010075 | 0.00264 | 0.00836
-0.42 | 0.0016355 | 0.004155 | 0.014425
-0.41 | 0.0023925 | 0.006775 | 0.021365
-0.4 | 0.003514 | 0.01015 | 0.03236
-0.39 | 0.005017 | 0.014555 | 0.047405
-0.38 | 0.0071735 | 0.02065 | 0.067785
-0.37 | 0.009755 | 0.029315 | 0.099125
-0.36 | 0.0144515 | 0.04087 | 0.141575
-0.35 | 0.020666 | 0.05695 | 0.1972
-0.34 | 0.0269 | 0.08005 | 0.27675
-0.33 | 0.037225 | 0.11023 | 0.3902
-0.32 | 0.05157 | 0.158235 | 0.54785
-0.31 | 0.07143 | 0.21693 | 0.76045
-0.3 | 0.099295 | 0.29435 | 1.04075
-0.29 | 0.13752 | 0.39765 | 1.45615
-0.28 | 0.1904 | 0.55625 | 2.0201
-0.27 | 0.2561 | 0.7544 | 2.752
-0.26 | 0.34675 | 1.0313 | 3.753
-0.25 | 0.47995 | 1.44405 | 5.046
-0.24 | 0.65165 | 1.9046 | 6.9685
-0.23 | 0.89685 | 2.5715 | 9.4485
-0.22 | 1.19795 | 3.4935 | 12.7465
-0.21 | 1.6477 | 4.6255 | 17.1965
-0.2 | 2.20545 | 6.349 | 22.7215
-0.19 | 3.005 | 8.4785 | 30.085
-0.18 | 4.0065 | 11.311 | 39.865
-0.17 | 5.2755 | 14.8415 | 52.395
-0.16 | 7.129 | 19.5105 | 67.695
-0.15 | 9.435 | 26.22 | 85.68
-0.14 | 12.5215 | 33.96 | 109.675
-0.13 | 16.683 | 44.63 | 140.105
-0.12 | 21.76 | 57.31 | 169.97
-0.11 | 28.585 | 73.055 | 205.35
-0.1 | 36.965 | 93.17 | 249.15
-0.09 | 47.78 | 116.315 | 292.8
-0.08 | 60.22 | 142.965 | 339.6
-0.07 | 75.845 | 177.4 | 387.65
-0.06 | 95.415 | 215.8 | 440.45
-0.05 | 115.47 | 255.8 | 499
-0.04 | 141.33 | 304.55 | 546.95
-0.03 | 169.15 | 350.9 | 600.1
-0.02 | 202.7 | 403.95 | 653.3
-0.01 | 237.2 | 461.05 | 704.3
0 | 273.15 | 512.45 | 757.9
0.01 | 303.4 | 558.35 | 803
0.02 | 340.6 | 617.2 | 843.5
0.03 | 376.25 | 671.9 | 884
0.04 | 403.2 | 711.35 | 927.5
0.05 | 440.1 | 762.3 | 964
0.06 | 459.75 | 808.5 | 1000.5
0.07 | 484.45 | 849.5 | 1033.5
0.08 | 498.5 | 881.5 | 1053
0.09 | 507.15 | 915 | 1078
0.1 | 513.45 | 952 | 1109
0.11 | 519.65 | 981.5 | 1138.5
0.12 | 526.5 | 1010 | 1152.5
0.13 | 511 | 1029 | 1151
0.14 | 513 | 1046 | 1175
0.15 | 498.5 | 1075.5 | 1202.5
0.16 | 479 | 1099 | 1207.5
0.17 | 465 | 1096 | 1216.5
0.18 | 442 | 1108.5 | 1216
0.19 | 438.5 | 1132 | 1221.5
0.2 | 418 | 1141.5 | 1239.5
0.21 | 393.5 | 1152 | 1238.5
0.22 | 367.5 | 1148 | 1230
0.23 | 343.5 | 1151.5 | 1231.5
0.24 | 335.5 | 1167.5 | 1242.5
0.25 | 315 | 1164.5 | 1239
0.26 | 296 | 1157.5 | 1224.5
0.27 | 279 | 1148.5 | 1212.5
0.28 | 260 | 1149 | 1216
0.29 | 240.5 | 1156.5 | 1220.5
0.3 | 229 | 1146 | 1204.5
0.31 | 219 | 1126 | 1196
0.32 | 206 | 1122.5 | 1182.5
0.33 | 198.5 | 1118.5 | 1166.5
0.34 | 170.5 | 1101 | 1156
0.35 | 159.5 | 1092 | 1138
0.36 | 165 | 1071.5 | 1130.5
0.37 | 149.5 | 1056.5 | 1114.5
0.38 | 142 | 1040.5 | 1096
0.39 | 124.5 | 1014.5 | 1080
0.4 | 114.5 | 1000.5 | 1058
0.41 | 121 | 978 | 1040.5
0.42 | 105.5 | 957 | 1026
0.43 | 97 | 934.5 | 1003.5
0.44 | 94 | 904 | 978
0.45 | 91 | 878.5 | 956.5
0.46 | 89 | 850 | 916.5
0.47 | 85.5 | 825 | 905
0.48 | 73.5 | 797 | 900
0.49 | 71.5 | 769.5 | 870
0.5 | 85 | 759 | 860