## IDS-VDS Characteristic (mA-mm)
VGS (V) | VDS = 0.100 V | VDS = 0.500 V | VDS = 0.900 V
-0.75 | 0.00035543 | 0.0015015 | 0.00508
-0.74 | 0.00033749 | 0.001454 | 0.0049224
-0.73 | 0.00032332 | 0.0013991 | 0.0047831
-0.72 | 0.00030823 | 0.0013475 | 0.0046217
-0.71 | 0.000295 | 0.0012954 | 0.0044953
-0.7 | 0.00028209 | 0.0012532 | 0.0043543
-0.69 | 0.00026913 | 0.001205 | 0.0041889
-0.68 | 0.00025606 | 0.0011669 | 0.0040739
-0.67 | 0.00024787 | 0.0011191 | 0.0039393
-0.66 | 0.00023436 | 0.0010732 | 0.0038127
-0.65 | 0.00022397 | 0.0010479 | 0.0036698
-0.64 | 0.0002138 | 0.0009968 | 0.003573
-0.63 | 0.00020492 | 0.0009656 | 0.0034596
-0.62 | 0.00019609 | 0.0009233 | 0.0033478
-0.61 | 0.00018577 | 0.0008872 | 0.0032563
-0.6 | 0.00017678 | 0.0008522 | 0.0031344
-0.59 | 0.00016901 | 0.0008251 | 0.0030358
-0.58 | 0.00016032 | 0.0007933 | 0.0029553
-0.57 | 0.00015259 | 0.0007606 | 0.0028564
-0.56 | 0.00014775 | 0.0007367 | 0.0027399
-0.55 | 0.00013992 | 0.0007081 | 0.0026737
-0.54 | 0.00013385 | 0.000688 | 0.002576
-0.53 | 0.000128 | 0.0006596 | 0.0024974
-0.52 | 0.00012245 | 0.0006392 | 0.0024269
-0.51 | 0.00011782 | 0.0006134 | 0.0023473
-0.5 | 0.00011377 | 0.0005916 | 0.0022848
-0.49 | 0.00011008 | 0.0005769 | 0.0022371
-0.48 | 0.00010705 | 0.0005622 | 0.0021899
-0.47 | 0.00010571 | 0.0005523 | 0.0021337
-0.46 | 0.00010636 | 0.0005448 | 0.0021006
-0.45 | 0.00010754 | 0.0005474 | 0.0021071
-0.44 | 0.00011174 | 0.0005542 | 0.0021262
-0.43 | 0.00011989 | 0.0005747 | 0.0021658
-0.42 | 0.00013181 | 0.0006063 | 0.002275
-0.41 | 0.00015148 | 0.00066 | 0.0024337
-0.4 | 0.00017913 | 0.0007365 | 0.0026787
-0.39 | 0.00021967 | 0.0008593 | 0.0030568
-0.38 | 0.00027794 | 0.0010203 | 0.0035935
-0.37 | 0.00035801 | 0.0012671 | 0.0043829
-0.36 | 0.00047481 | 0.0015947 | 0.0055084
-0.35 | 0.0006467 | 0.0020615 | 0.007195
-0.34 | 0.0008745 | 0.0027198 | 0.009383
-0.33 | 0.0011771 | 0.0036194 | 0.012596
-0.32 | 0.001617 | 0.004891 | 0.017019
-0.31 | 0.0021844 | 0.006699 | 0.023173
-0.3 | 0.0030287 | 0.009141 | 0.031731
-0.29 | 0.0041079 | 0.012415 | 0.043817
-0.28 | 0.0056986 | 0.016918 | 0.06047
-0.27 | 0.007912 | 0.023206 | 0.08258
-0.26 | 0.010894 | 0.031658 | 0.11382
-0.25 | 0.014795 | 0.043556 | 0.15644
-0.24 | 0.020226 | 0.05956 | 0.21369
-0.23 | 0.027688 | 0.08104 | 0.29286
-0.22 | 0.037706 | 0.10971 | 0.398
-0.21 | 0.051418 | 0.14904 | 0.54238
-0.2 | 0.06996 | 0.20143 | 0.7321
-0.19 | 0.09541 | 0.27329 | 0.9907
-0.18 | 0.12859 | 0.36766 | 1.3298
-0.17 | 0.17444 | 0.49583 | 1.7799
-0.16 | 0.23389 | 0.6598 | 2.3509
-0.15 | 0.31445 | 0.8854 | 3.1102
-0.14 | 0.42423 | 1.1737 | 4.0787
-0.13 | 0.56171 | 1.5548 | 5.2874
-0.12 | 0.7494 | 2.0429 | 6.808
-0.11 | 0.9875 | 2.6848 | 8.689
-0.1 | 1.3164 | 3.48 | 10.945
-0.09 | 1.7252 | 4.521 | 13.652
-0.08 | 2.2515 | 5.786 | 16.719
-0.07 | 2.9343 | 7.383 | 20.351
-0.06 | 3.7505 | 9.285 | 24.48
-0.05 | 4.8398 | 11.655 | 29.184
-0.04 | 6.04 | 14.378 | 34.408
-0.03 | 7.622 | 17.631 | 40.061
-0.02 | 9.424 | 21.4 | 46.376
-0.01 | 11.644 | 25.691 | 53.15
0 | 14.121 | 30.55 | 60.55
0.01 | 17.037 | 35.787 | 68.3
0.02 | 20.211 | 41.729 | 76.51
0.03 | 23.76 | 48.236 | 85.13
0.04 | 27.716 | 55.075 | 94.24
0.05 | 31.832 | 62.39 | 103.63
0.06 | 36.439 | 70.21 | 113.41
0.07 | 41.047 | 78.51 | 123.63
0.08 | 46.037 | 87.13 | 133.97
0.09 | 51.056 | 96.13 | 144.63
0.1 | 56.176 | 105.41 | 155.56
0.11 | 61.35 | 115.09 | 166.7
0.12 | 66.52 | 124.9 | 178.01
0.13 | 71.85 | 135.16 | 189.64
0.14 | 76.76 | 145.59 | 201.4
0.15 | 81.94 | 156.07 | 213.14
0.16 | 86.81 | 167.1 | 225.27
0.17 | 91.54 | 177.75 | 237.09
0.18 | 96.17 | 189.01 | 249.32
0.19 | 100.46 | 200.19 | 261.58
0.2 | 104.75 | 211.4 | 273.87
0.21 | 108.71 | 223.06 | 286.34
0.22 | 112.6 | 234.4 | 298.56
0.23 | 116.13 | 245.96 | 310.84
0.24 | 119.55 | 257.46 | 323.16
0.25 | 122.9 | 269.17 | 335.6
0.26 | 125.77 | 280.55 | 347.74
0.27 | 128.73 | 292.16 | 360.04
0.28 | 131.32 | 303.75 | 372.2
0.29 | 133.88 | 315.16 | 384.28
0.3 | 136.41 | 326.75 | 396.55
0.31 | 138.51 | 337.92 | 408.3
0.32 | 140.56 | 349.26 | 420.16
0.33 | 142.52 | 360.51 | 432.06
0.34 | 144.31 | 371.54 | 443.58
0.35 | 146.15 | 382.53 | 455.09
0.36 | 147.73 | 393.13 | 466.27
0.37 | 149.14 | 403.95 | 477.59
0.38 | 150.61 | 414.37 | 488.61
0.39 | 152.06 | 424.71 | 499.46
0.4 | 153.2 | 434.67 | 509.98
0.41 | 154.45 | 444.59 | 520.58
0.42 | 155.42 | 454.33 | 530.98
0.43 | 156.49 | 463.66 | 541.05
0.44 | 157.77 | 472.92 | 551.03
0.45 | 158.47 | 481.73 | 560.51
0.46 | 159.33 | 490.45 | 569.9
0.47 | 160.16 | 498.87 | 579
0.48 | 160.81 | 506.94 | 588.2
0.49 | 161.79 | 514.81 | 597
0.5 | 162.3 | 522.23 | 605.5

## Tranconductance (mS-mm)
VGS (V) | VDS = 0.100 V | VDS = 0.500 V | VDS = 0.900 V
-0.75 | -0.001794 | -0.00475 | -0.01576
-0.74 | -0.0016055 | -0.00512 | -0.014845
-0.73 | -0.001463 | -0.005325 | -0.015035
-0.72 | -0.001416 | -0.005185 | -0.01439
-0.71 | -0.001307 | -0.004715 | -0.01337
-0.7 | -0.0012935 | -0.00452 | -0.01532
-0.69 | -0.0013015 | -0.004315 | -0.01402
-0.68 | -0.001063 | -0.004295 | -0.01248
-0.67 | -0.001085 | -0.004685 | -0.01306
-0.66 | -0.001195 | -0.00356 | -0.013475
-0.65 | -0.001028 | -0.00382 | -0.011985
-0.64 | -0.0009525 | -0.004115 | -0.01051
-0.63 | -0.0008855 | -0.003675 | -0.01126
-0.62 | -0.0009575 | -0.00392 | -0.010165
-0.61 | -0.0009655 | -0.003555 | -0.01067
-0.6 | -0.000838 | -0.003105 | -0.011025
-0.59 | -0.000823 | -0.002945 | -0.008955
-0.58 | -0.000821 | -0.003225 | -0.00897
-0.57 | -0.0006285 | -0.00283 | -0.01077
-0.56 | -0.0006335 | -0.002625 | -0.009135
-0.55 | -0.000695 | -0.002435 | -0.008195
-0.54 | -0.000596 | -0.002425 | -0.008815
-0.53 | -0.00057 | -0.00244 | -0.007455
-0.52 | -0.000509 | -0.00231 | -0.007505
-0.51 | -0.000434 | -0.00238 | -0.007105
-0.5 | -0.000387 | -0.001825 | -0.00551
-0.49 | -0.000336 | -0.00147 | -0.004745
-0.48 | -0.0002185 | -0.00123 | -0.00517
-0.47 | -3.45e-05 | -0.00087 | -0.004465
-0.46 | 9.15e-05 | -0.000245 | -0.00133
-0.45 | 0.000269 | 0.00047 | 0.00128
-0.44 | 0.0006175 | 0.001365 | 0.002935
-0.43 | 0.0010035 | 0.002605 | 0.00744
-0.42 | 0.0015795 | 0.004265 | 0.013395
-0.41 | 0.002366 | 0.00651 | 0.020185
-0.4 | 0.0034095 | 0.009965 | 0.031155
-0.39 | 0.0049405 | 0.01419 | 0.04574
-0.38 | 0.006917 | 0.02039 | 0.066305
-0.37 | 0.0098435 | 0.02872 | 0.095745
-0.36 | 0.0144345 | 0.03972 | 0.140605
-0.35 | 0.0199845 | 0.056255 | 0.19373
-0.34 | 0.02652 | 0.077895 | 0.27005
-0.33 | 0.037125 | 0.10856 | 0.3818
-0.32 | 0.050365 | 0.15398 | 0.52885
-0.31 | 0.070585 | 0.2125 | 0.7356
-0.3 | 0.096175 | 0.2858 | 1.0322
-0.29 | 0.133495 | 0.38885 | 1.43695
-0.28 | 0.190205 | 0.53955 | 1.93815
-0.27 | 0.25977 | 0.737 | 2.6675
-0.26 | 0.34415 | 1.0175 | 3.693
-0.25 | 0.4666 | 1.3951 | 4.9935
-0.24 | 0.64465 | 1.8742 | 6.821
-0.23 | 0.874 | 2.5075 | 9.2155
-0.22 | 1.1865 | 3.4 | 12.476
-0.21 | 1.6127 | 4.586 | 16.705
-0.2 | 2.1996 | 6.2125 | 22.416
-0.19 | 2.9315 | 8.3115 | 29.885
-0.18 | 3.9515 | 11.127 | 39.46
-0.17 | 5.265 | 14.607 | 51.055
-0.16 | 7.0005 | 19.4785 | 66.515
-0.15 | 9.517 | 25.695 | 86.39
-0.14 | 12.363 | 33.47 | 108.86
-0.13 | 16.2585 | 43.46 | 136.465
-0.12 | 21.2895 | 56.5 | 170.08
-0.11 | 28.35 | 71.855 | 206.85
-0.1 | 36.885 | 91.81 | 248.15
-0.09 | 46.755 | 115.3 | 288.7
-0.08 | 60.455 | 143.1 | 334.95
-0.07 | 74.95 | 174.95 | 388.05
-0.06 | 95.275 | 213.6 | 441.65
-0.05 | 114.475 | 254.65 | 496.4
-0.04 | 139.11 | 298.8 | 543.85
-0.03 | 169.2 | 351.1 | 598.4
-0.02 | 201.1 | 403 | 654.45
-0.01 | 234.85 | 457.5 | 708.7
0 | 269.65 | 504.8 | 757.5
0.01 | 304.5 | 558.95 | 798
0.02 | 336.15 | 622.45 | 841.5
0.03 | 375.25 | 667.3 | 886.5
0.04 | 403.6 | 707.7 | 925
0.05 | 436.15 | 756.75 | 958.5
0.06 | 460.75 | 806 | 1000
0.07 | 479.9 | 846 | 1028
0.08 | 500.45 | 881 | 1050
0.09 | 506.95 | 914 | 1079.5
0.1 | 514.7 | 948 | 1103.5
0.11 | 517.2 | 974.5 | 1122.5
0.12 | 525 | 1003.5 | 1147
0.13 | 512 | 1034.5 | 1169.5
0.14 | 504.5 | 1045.5 | 1175
0.15 | 502.5 | 1075.5 | 1193.5
0.16 | 480 | 1084 | 1197.5
0.17 | 468 | 1095.5 | 1202.5
0.18 | 446 | 1122 | 1224.5
0.19 | 429 | 1119.5 | 1227.5
0.2 | 412.5 | 1143.5 | 1238
0.21 | 392.5 | 1150 | 1234.5
0.22 | 371 | 1145 | 1225
0.23 | 347.5 | 1153 | 1230
0.24 | 338.5 | 1160.5 | 1238
0.25 | 311 | 1154.5 | 1229
0.26 | 291.5 | 1149.5 | 1222
0.27 | 277.5 | 1160 | 1223
0.28 | 257.5 | 1150 | 1212
0.29 | 254.5 | 1150 | 1217.5
0.3 | 231.5 | 1138 | 1201
0.31 | 207.5 | 1125.5 | 1180.5
0.32 | 200.5 | 1129.5 | 1188
0.33 | 187.5 | 1114 | 1171
0.34 | 181.5 | 1101 | 1151.5
0.35 | 171 | 1079.5 | 1134.5
0.36 | 149.5 | 1071 | 1125
0.37 | 144 | 1062 | 1117
0.38 | 146 | 1038 | 1093.5
0.39 | 129.5 | 1015 | 1068.5
0.4 | 119.5 | 994 | 1056
0.41 | 111 | 983 | 1050
0.42 | 102 | 953.5 | 1023.5
0.43 | 117.5 | 929.5 | 1002.5
0.44 | 99 | 903.5 | 973
0.45 | 78 | 876.5 | 943.5
0.46 | 84.5 | 857 | 924.5
0.47 | 74 | 824.5 | 915
0.48 | 81.5 | 797 | 900
0.49 | 74.5 | 764.5 | 865
0.5 | 51 | 742 | 850