## IDS-VDS Characteristic (mA-mm)
VGS (V) | VDS = 0.100 V | VDS = 0.500 V | VDS = 0.900 V
-0.75 | 0.00037968 | 0.0016166 | 0.005442
-0.74 | 0.00036053 | 0.0015654 | 0.005292
-0.73 | 0.00034646 | 0.0014973 | 0.005142
-0.72 | 0.00033268 | 0.0014358 | 0.00494
-0.71 | 0.00031606 | 0.0013809 | 0.0048313
-0.7 | 0.00030248 | 0.0013333 | 0.0046529
-0.69 | 0.00028811 | 0.0012856 | 0.0045289
-0.68 | 0.00027576 | 0.0012356 | 0.0043744
-0.67 | 0.00026492 | 0.0011874 | 0.0042088
-0.66 | 0.00025125 | 0.0011384 | 0.0040653
-0.65 | 0.00023723 | 0.0011008 | 0.0039685
-0.64 | 0.00022684 | 0.0010651 | 0.0038342
-0.63 | 0.0002179 | 0.0010242 | 0.0036885
-0.62 | 0.00020978 | 0.0009857 | 0.0035853
-0.61 | 0.00019865 | 0.0009509 | 0.0034566
-0.6 | 0.00018953 | 0.0009128 | 0.0033452
-0.59 | 0.00017927 | 0.0008794 | 0.0032226
-0.58 | 0.00017079 | 0.0008423 | 0.0031271
-0.57 | 0.00016295 | 0.0008076 | 0.003024
-0.56 | 0.00015649 | 0.0007753 | 0.0029081
-0.55 | 0.00014959 | 0.0007498 | 0.0028407
-0.54 | 0.00014236 | 0.0007217 | 0.002742
-0.53 | 0.00013735 | 0.0006935 | 0.0026599
-0.52 | 0.00013017 | 0.0006732 | 0.0025905
-0.51 | 0.00012548 | 0.0006503 | 0.0024982
-0.5 | 0.00012001 | 0.000629 | 0.0024318
-0.49 | 0.00011609 | 0.0006117 | 0.0023558
-0.48 | 0.00011274 | 0.0005933 | 0.0023139
-0.47 | 0.00011123 | 0.0005797 | 0.0022615
-0.46 | 0.00011132 | 0.000574 | 0.0022548
-0.45 | 0.00011219 | 0.0005774 | 0.0022291
-0.44 | 0.00011646 | 0.0005819 | 0.0022414
-0.43 | 0.00012335 | 0.0006021 | 0.0023031
-0.42 | 0.00013636 | 0.0006265 | 0.0023905
-0.41 | 0.00015493 | 0.0006865 | 0.0025405
-0.4 | 0.00018354 | 0.0007592 | 0.0027927
-0.39 | 0.00022282 | 0.0008829 | 0.003173
-0.38 | 0.00028283 | 0.0010473 | 0.0037153
-0.37 | 0.00036032 | 0.0012865 | 0.0045081
-0.36 | 0.00047576 | 0.001616 | 0.0056113
-0.35 | 0.0006507 | 0.0020884 | 0.00728
-0.34 | 0.0008812 | 0.0027469 | 0.009547
-0.33 | 0.0011786 | 0.0036382 | 0.01264
-0.32 | 0.0016195 | 0.0049322 | 0.017166
-0.31 | 0.0021828 | 0.006721 | 0.023325
-0.3 | 0.00302 | 0.009188 | 0.032027
-0.29 | 0.0041195 | 0.012489 | 0.043776
-0.28 | 0.0056994 | 0.017101 | 0.06052
-0.27 | 0.007901 | 0.023348 | 0.0834
-0.26 | 0.01085 | 0.031756 | 0.11404
-0.25 | 0.014776 | 0.043612 | 0.15681
-0.24 | 0.020289 | 0.06004 | 0.21376
-0.23 | 0.027729 | 0.08141 | 0.29373
-0.22 | 0.037638 | 0.11068 | 0.39935
-0.21 | 0.051547 | 0.15043 | 0.53838
-0.2 | 0.07018 | 0.20239 | 0.7324
-0.19 | 0.09546 | 0.27587 | 0.9923
-0.18 | 0.12871 | 0.36812 | 1.3329
-0.17 | 0.17497 | 0.49674 | 1.7801
-0.16 | 0.2345 | 0.66 | 2.364
-0.15 | 0.3158 | 0.8858 | 3.102
-0.14 | 0.42338 | 1.1835 | 4.0965
-0.13 | 0.56423 | 1.5623 | 5.2998
-0.12 | 0.7478 | 2.0602 | 6.824
-0.11 | 0.9903 | 2.692 | 8.667
-0.1 | 1.3168 | 3.5154 | 10.949
-0.09 | 1.7277 | 4.555 | 13.624
-0.08 | 2.2682 | 5.848 | 16.795
-0.07 | 2.9321 | 7.405 | 20.462
-0.06 | 3.7729 | 9.356 | 24.505
-0.05 | 4.8511 | 11.726 | 29.264
-0.04 | 6.064 | 14.472 | 34.48
-0.03 | 7.641 | 17.77 | 40.158
-0.02 | 9.47 | 21.48 | 46.436
-0.01 | 11.684 | 25.792 | 53.18
0 | 14.145 | 30.659 | 60.61
0.01 | 17.124 | 36.029 | 68.41
0.02 | 20.211 | 41.849 | 76.58
0.03 | 23.89 | 48.374 | 85.31
0.04 | 27.752 | 55.202 | 94.26
0.05 | 31.887 | 62.53 | 103.71
0.06 | 36.439 | 70.42 | 113.49
0.07 | 41.104 | 78.76 | 123.72
0.08 | 46.12 | 87.42 | 134.1
0.09 | 51.005 | 96.25 | 144.62
0.1 | 56.216 | 105.65 | 155.6
0.11 | 61.37 | 115.25 | 166.74
0.12 | 66.59 | 125.26 | 178.23
0.13 | 71.88 | 135.41 | 189.91
0.14 | 76.84 | 145.7 | 201.38
0.15 | 82.04 | 156.29 | 213.22
0.16 | 86.87 | 167.21 | 225.34
0.17 | 91.66 | 178.07 | 237.33
0.18 | 96.17 | 188.95 | 249.51
0.19 | 100.5 | 200.32 | 261.61
0.2 | 104.74 | 211.66 | 273.91
0.21 | 108.73 | 223.11 | 286.29
0.22 | 112.68 | 234.7 | 298.68
0.23 | 116.23 | 246.02 | 310.8
0.24 | 119.59 | 257.56 | 323.18
0.25 | 122.77 | 269.24 | 335.63
0.26 | 125.79 | 280.84 | 347.91
0.27 | 128.86 | 292.39 | 360.19
0.28 | 131.42 | 303.85 | 372.15
0.29 | 134.04 | 315.29 | 384.3
0.3 | 136.27 | 326.82 | 396.45
0.31 | 138.48 | 338.23 | 408.37
0.32 | 140.75 | 349.39 | 420.28
0.33 | 142.7 | 360.6 | 431.94
0.34 | 144.54 | 371.63 | 443.52
0.35 | 146.13 | 382.6 | 455.1
0.36 | 147.63 | 393.43 | 466.43
0.37 | 149.41 | 404.01 | 477.56
0.38 | 150.73 | 414.53 | 488.68
0.39 | 152.05 | 424.72 | 499.46
0.4 | 153.2 | 434.78 | 510.18
0.41 | 154.49 | 444.66 | 520.69
0.42 | 155.65 | 454.38 | 530.81
0.43 | 156.75 | 463.79 | 541.02
0.44 | 157.56 | 472.92 | 550.94
0.45 | 158.5 | 481.86 | 560.59
0.46 | 159.64 | 490.5 | 570
0.47 | 160.39 | 498.88 | 579.2
0.48 | 161.14 | 506.98 | 588.2
0.49 | 161.74 | 514.71 | 597
0.5 | 162.41 | 522.35 | 605.4

## Tranconductance (mS-mm)
VGS (V) | VDS = 0.100 V | VDS = 0.500 V | VDS = 0.900 V
-0.75 | -0.001915 | -0.00512 | -0.015
-0.74 | -0.001661 | -0.005965 | -0.015
-0.73 | -0.0013925 | -0.00648 | -0.0176
-0.72 | -0.00152 | -0.00582 | -0.015535
-0.71 | -0.00151 | -0.005125 | -0.014355
-0.7 | -0.0013975 | -0.004765 | -0.01512
-0.69 | -0.001336 | -0.004885 | -0.013925
-0.68 | -0.0011595 | -0.00491 | -0.016005
-0.67 | -0.0012255 | -0.00486 | -0.015455
-0.66 | -0.0013845 | -0.00433 | -0.012015
-0.65 | -0.0012205 | -0.003665 | -0.011555
-0.64 | -0.0009665 | -0.00383 | -0.014
-0.63 | -0.000853 | -0.00397 | -0.012445
-0.62 | -0.0009625 | -0.003665 | -0.011595
-0.61 | -0.0010125 | -0.003645 | -0.012005
-0.6 | -0.000969 | -0.003575 | -0.0117
-0.59 | -0.000937 | -0.003525 | -0.010905
-0.58 | -0.000816 | -0.00359 | -0.00993
-0.57 | -0.000715 | -0.00335 | -0.01095
-0.56 | -0.000668 | -0.00289 | -0.009165
-0.55 | -0.0007065 | -0.00268 | -0.008305
-0.54 | -0.000612 | -0.002815 | -0.00904
-0.53 | -0.0006095 | -0.002425 | -0.007575
-0.52 | -0.0005935 | -0.00216 | -0.008085
-0.51 | -0.000508 | -0.00221 | -0.007935
-0.5 | -0.0004695 | -0.00193 | -0.00712
-0.49 | -0.0003635 | -0.001785 | -0.005895
-0.48 | -0.000243 | -0.0016 | -0.004715
-0.47 | -7.1e-05 | -0.000965 | -0.002955
-0.46 | 4.8e-05 | -0.000115 | -0.00162
-0.45 | 0.000257 | 0.000395 | -0.00067
-0.44 | 0.000558 | 0.001235 | 0.0037
-0.43 | 0.000995 | 0.00223 | 0.007455
-0.42 | 0.001579 | 0.00422 | 0.01187
-0.41 | 0.002359 | 0.006635 | 0.02011
-0.4 | 0.0033945 | 0.00982 | 0.031625
-0.39 | 0.0049645 | 0.014405 | 0.04613
-0.38 | 0.006875 | 0.02018 | 0.066755
-0.37 | 0.0096465 | 0.028435 | 0.0948
-0.36 | 0.014519 | 0.040095 | 0.138595
-0.35 | 0.020272 | 0.056545 | 0.196785
-0.34 | 0.026395 | 0.07749 | 0.268
-0.33 | 0.036915 | 0.109265 | 0.38095
-0.32 | 0.05021 | 0.15414 | 0.53425
-0.31 | 0.070025 | 0.21279 | 0.74305
-0.3 | 0.096835 | 0.2884 | 1.02255
-0.29 | 0.13397 | 0.39565 | 1.42465
-0.28 | 0.189075 | 0.54295 | 1.9812
-0.27 | 0.25753 | 0.73275 | 2.676
-0.26 | 0.34375 | 1.0132 | 3.6705
-0.25 | 0.47195 | 1.4142 | 4.986
-0.24 | 0.64765 | 1.8899 | 6.846
-0.23 | 0.86745 | 2.532 | 9.2795
-0.22 | 1.1909 | 3.451 | 12.2325
-0.21 | 1.6271 | 4.5855 | 16.6525
-0.2 | 2.19565 | 6.272 | 22.696
-0.19 | 2.9265 | 8.2865 | 30.025
-0.18 | 3.9755 | 11.0435 | 39.39
-0.17 | 5.2895 | 14.594 | 51.555
-0.16 | 7.0415 | 19.453 | 66.095
-0.15 | 9.444 | 26.175 | 86.625
-0.14 | 12.4215 | 33.825 | 109.89
-0.13 | 16.221 | 43.835 | 136.375
-0.12 | 21.3035 | 56.485 | 168.36
-0.11 | 28.45 | 72.76 | 206.25
-0.1 | 36.87 | 93.15 | 247.85
-0.09 | 47.57 | 116.63 | 292.3
-0.08 | 60.22 | 142.5 | 341.9
-0.07 | 75.235 | 175.4 | 385.5
-0.06 | 95.95 | 216.05 | 440.1
-0.05 | 114.555 | 255.8 | 498.75
-0.04 | 139.495 | 302.2 | 544.7
-0.03 | 170.3 | 350.4 | 597.8
-0.02 | 202.15 | 401.1 | 651.1
-0.01 | 233.75 | 458.95 | 708.7
0 | 272 | 511.85 | 761.5
0.01 | 303.3 | 559.5 | 798.5
0.02 | 338.3 | 617.25 | 845
0.03 | 377.05 | 667.65 | 884
0.04 | 399.85 | 707.8 | 920
0.05 | 434.35 | 760.9 | 961.5
0.06 | 460.85 | 811.5 | 1000.5
0.07 | 484.05 | 850 | 1030.5
0.08 | 495.05 | 874.5 | 1045
0.09 | 504.8 | 911.5 | 1075
0.1 | 518.25 | 950 | 1106
0.11 | 518.7 | 980.5 | 1131.5
0.12 | 525.5 | 1008 | 1158.5
0.13 | 512.5 | 1022 | 1157.5
0.14 | 508 | 1044 | 1165.5
0.15 | 501.5 | 1075.5 | 1198
0.16 | 481 | 1089 | 1205.5
0.17 | 465 | 1087 | 1208.5
0.18 | 442 | 1112.5 | 1214
0.19 | 428.5 | 1135.5 | 1220
0.2 | 411.5 | 1139.5 | 1234
0.21 | 397 | 1152 | 1238.5
0.22 | 375 | 1145.5 | 1225.5
0.23 | 345.5 | 1143 | 1225
0.24 | 327 | 1161 | 1241.5
0.25 | 310 | 1164 | 1236.5
0.26 | 304.5 | 1157.5 | 1228
0.27 | 281.5 | 1150.5 | 1212
0.28 | 259 | 1145 | 1205.5
0.29 | 242.5 | 1148.5 | 1215
0.3 | 222 | 1147 | 1203.5
0.31 | 224 | 1128.5 | 1191.5
0.32 | 211 | 1118.5 | 1178.5
0.33 | 189.5 | 1112 | 1162
0.34 | 171.5 | 1100 | 1158
0.35 | 154.5 | 1090 | 1145.5
0.36 | 164 | 1070.5 | 1123
0.37 | 155 | 1055 | 1112.5
0.38 | 132 | 1035.5 | 1095
0.39 | 123.5 | 1012.5 | 1075
0.4 | 122 | 997 | 1061.5
0.41 | 122.5 | 980 | 1031.5
0.42 | 113 | 956.5 | 1016.5
0.43 | 95.5 | 927 | 1006.5
0.44 | 87.5 | 903.5 | 978.5
0.45 | 104 | 879 | 953
0.46 | 94.5 | 851 | 930.5
0.47 | 75 | 824 | 910
0.48 | 67.5 | 791.5 | 890
0.49 | 63.5 | 768.5 | 860
0.5 | 67 | 764 | 840