## IDS-VDS Characteristic (mA-mm)
VGS (V) | VDS = 0.100 V | VDS = 0.500 V | VDS = 0.900 V
-0.75 | 0.00040155 | 0.0016788 | 0.005682
-0.74 | 0.00037985 | 0.001621 | 0.005522
-0.73 | 0.00036182 | 0.0015601 | 0.005368
-0.72 | 0.00034844 | 0.0015133 | 0.00516
-0.71 | 0.0003319 | 0.0014626 | 0.005033
-0.7 | 0.00031833 | 0.0014106 | 0.0048839
-0.69 | 0.00030257 | 0.0013659 | 0.0047581
-0.68 | 0.00029213 | 0.00131 | 0.0045524
-0.67 | 0.00027458 | 0.0012583 | 0.0044408
-0.66 | 0.00026596 | 0.001206 | 0.0043154
-0.65 | 0.00025202 | 0.0011548 | 0.0041624
-0.64 | 0.0002392 | 0.001115 | 0.0040159
-0.63 | 0.0002279 | 0.0010763 | 0.0038852
-0.62 | 0.00021695 | 0.0010336 | 0.0037647
-0.61 | 0.00020912 | 0.0010007 | 0.0036392
-0.6 | 0.00019829 | 0.0009607 | 0.0035179
-0.59 | 0.00019013 | 0.0009342 | 0.0034025
-0.58 | 0.0001813 | 0.0008996 | 0.0032985
-0.57 | 0.00017561 | 0.0008606 | 0.0031968
-0.56 | 0.00016469 | 0.0008255 | 0.0030824
-0.55 | 0.00015769 | 0.0007977 | 0.0030095
-0.54 | 0.00015064 | 0.0007644 | 0.0028864
-0.53 | 0.00014333 | 0.0007401 | 0.0028235
-0.52 | 0.00013764 | 0.0007121 | 0.0027094
-0.51 | 0.00013167 | 0.0006942 | 0.0026577
-0.5 | 0.00012661 | 0.0006714 | 0.0025834
-0.49 | 0.00012353 | 0.0006518 | 0.0024946
-0.48 | 0.00011966 | 0.000634 | 0.0024518
-0.47 | 0.00011755 | 0.0006223 | 0.0023729
-0.46 | 0.00011713 | 0.0006137 | 0.002365
-0.45 | 0.00011777 | 0.0006111 | 0.0023534
-0.44 | 0.0001224 | 0.0006201 | 0.002366
-0.43 | 0.00013052 | 0.0006357 | 0.0024185
-0.42 | 0.00014425 | 0.0006738 | 0.0025155
-0.41 | 0.000162 | 0.0007264 | 0.0026939
-0.4 | 0.0001914 | 0.0008113 | 0.0029579
-0.39 | 0.00023536 | 0.000933 | 0.0033525
-0.38 | 0.00029333 | 0.0011107 | 0.0039421
-0.37 | 0.00037978 | 0.0013644 | 0.0047773
-0.36 | 0.0004961 | 0.0017061 | 0.00605
-0.35 | 0.0006769 | 0.0022042 | 0.007712
-0.34 | 0.0009174 | 0.0028868 | 0.010155
-0.33 | 0.0012277 | 0.0038733 | 0.013482
-0.32 | 0.0016811 | 0.0051446 | 0.01813
-0.31 | 0.002278 | 0.007117 | 0.024682
-0.3 | 0.0031372 | 0.009597 | 0.033886
-0.29 | 0.0043048 | 0.01309 | 0.046642
-0.28 | 0.006036 | 0.017824 | 0.06385
-0.27 | 0.008181 | 0.024402 | 0.08763
-0.26 | 0.011244 | 0.033349 | 0.1208
-0.25 | 0.015281 | 0.045334 | 0.165
-0.24 | 0.020963 | 0.06243 | 0.22452
-0.23 | 0.028589 | 0.0845 | 0.30761
-0.22 | 0.038831 | 0.11596 | 0.42039
-0.21 | 0.053252 | 0.15494 | 0.56856
-0.2 | 0.07204 | 0.21121 | 0.769
-0.19 | 0.0986 | 0.2847 | 1.037
-0.18 | 0.13277 | 0.38381 | 1.3983
-0.17 | 0.18018 | 0.51622 | 1.8525
-0.16 | 0.24125 | 0.6898 | 2.4708
-0.15 | 0.32361 | 0.9156 | 3.2365
-0.14 | 0.43516 | 1.2232 | 4.2254
-0.13 | 0.5817 | 1.6166 | 5.481
-0.12 | 0.7676 | 2.1209 | 7.085
-0.11 | 1.0238 | 2.7939 | 8.984
-0.1 | 1.3521 | 3.6123 | 11.249
-0.09 | 1.7688 | 4.6969 | 14.063
-0.08 | 2.3232 | 5.989 | 17.238
-0.07 | 2.9929 | 7.645 | 20.893
-0.06 | 3.8806 | 9.577 | 25.19
-0.05 | 4.9357 | 12 | 29.856
-0.04 | 6.225 | 14.81 | 35.135
-0.03 | 7.776 | 18.089 | 40.986
-0.02 | 9.663 | 21.905 | 47.267
-0.01 | 11.877 | 26.23 | 54.077
0 | 14.418 | 31.148 | 61.57
0.01 | 17.334 | 36.551 | 69.32
0.02 | 20.488 | 42.489 | 77.57
0.03 | 24.232 | 48.925 | 86.35
0.04 | 28.046 | 55.909 | 95.45
0.05 | 32.348 | 63.24 | 104.82
0.06 | 36.759 | 71.17 | 114.65
0.07 | 41.501 | 79.52 | 124.85
0.08 | 46.511 | 88.09 | 135.26
0.09 | 51.394 | 97.19 | 146.01
0.1 | 56.714 | 106.51 | 156.71
0.11 | 61.63 | 116.13 | 168.04
0.12 | 67.06 | 126.11 | 179.5
0.13 | 72.13 | 136.3 | 191.04
0.14 | 77.3 | 146.62 | 202.82
0.15 | 82.31 | 157.16 | 214.44
0.16 | 87.07 | 168.12 | 226.63
0.17 | 91.96 | 179.02 | 238.63
0.18 | 96.35 | 190.1 | 250.67
0.19 | 100.83 | 201.1 | 262.75
0.2 | 104.92 | 212.53 | 275.04
0.21 | 109.01 | 224.02 | 287.49
0.22 | 112.88 | 235.41 | 299.74
0.23 | 116.27 | 246.97 | 312.05
0.24 | 119.79 | 258.4 | 324.21
0.25 | 122.92 | 270.06 | 336.63
0.26 | 125.95 | 281.63 | 348.95
0.27 | 128.93 | 293.21 | 361.09
0.28 | 131.48 | 304.5 | 373.31
0.29 | 133.97 | 316.01 | 385.12
0.3 | 136.31 | 327.54 | 397.4
0.31 | 138.51 | 338.79 | 409.22
0.32 | 140.63 | 350.1 | 421.05
0.33 | 142.6 | 361.11 | 432.74
0.34 | 144.35 | 372.18 | 444.26
0.35 | 146.05 | 383.08 | 455.69
0.36 | 147.8 | 393.83 | 467
0.37 | 149.21 | 404.53 | 478.14
0.38 | 150.7 | 414.81 | 489.12
0.39 | 151.92 | 425.07 | 500.04
0.4 | 153.14 | 435.13 | 510.57
0.41 | 154.54 | 444.94 | 521.03
0.42 | 155.48 | 454.56 | 531.4
0.43 | 156.47 | 463.91 | 541.33
0.44 | 157.45 | 473.08 | 551.26
0.45 | 158.25 | 481.91 | 560.82
0.46 | 159.29 | 490.61 | 569.9
0.47 | 160.07 | 498.83 | 579.1
0.48 | 160.76 | 506.95 | 588.2
0.49 | 161.54 | 514.7 | 597.2
0.5 | 162.42 | 522.13 | 605.5

## Tranconductance (mS-mm)
VGS (V) | VDS = 0.100 V | VDS = 0.500 V | VDS = 0.900 V
-0.75 | -0.00217 | -0.00578 | -0.016
-0.74 | -0.0019865 | -0.005935 | -0.0157
-0.73 | -0.0015705 | -0.005385 | -0.0181
-0.72 | -0.001496 | -0.004875 | -0.01675
-0.71 | -0.0015055 | -0.005135 | -0.013805
-0.7 | -0.0014665 | -0.004835 | -0.013745
-0.69 | -0.00131 | -0.00503 | -0.016575
-0.68 | -0.0013995 | -0.00538 | -0.015865
-0.67 | -0.0013085 | -0.0052 | -0.01185
-0.66 | -0.001128 | -0.005175 | -0.01392
-0.65 | -0.001338 | -0.00455 | -0.014975
-0.64 | -0.001206 | -0.003925 | -0.01386
-0.63 | -0.0011125 | -0.00407 | -0.01256
-0.62 | -0.000939 | -0.00378 | -0.0123
-0.61 | -0.000933 | -0.003645 | -0.01234
-0.6 | -0.0009495 | -0.003325 | -0.011835
-0.59 | -0.0008495 | -0.003055 | -0.01097
-0.58 | -0.000726 | -0.00368 | -0.010285
-0.57 | -0.0008305 | -0.003705 | -0.010805
-0.56 | -0.000896 | -0.003145 | -0.009365
-0.55 | -0.0007025 | -0.003055 | -0.0098
-0.54 | -0.000718 | -0.00288 | -0.0093
-0.53 | -0.00065 | -0.002615 | -0.00885
-0.52 | -0.000583 | -0.002295 | -0.00829
-0.51 | -0.0005515 | -0.002035 | -0.0063
-0.5 | -0.000407 | -0.00212 | -0.008155
-0.49 | -0.0003475 | -0.00187 | -0.00658
-0.48 | -0.000299 | -0.001475 | -0.006085
-0.47 | -0.0001265 | -0.001015 | -0.00434
-0.46 | 1.1e-05 | -0.00056 | -0.000975
-0.45 | 0.0002635 | 0.00032 | 5e-05
-0.44 | 0.0006375 | 0.00123 | 0.003255
-0.43 | 0.0010925 | 0.002685 | 0.007475
-0.42 | 0.001574 | 0.004535 | 0.01377
-0.41 | 0.0023575 | 0.006875 | 0.02212
-0.4 | 0.003668 | 0.01033 | 0.03293
-0.39 | 0.0050965 | 0.01497 | 0.04921
-0.38 | 0.007221 | 0.02157 | 0.07124
-0.37 | 0.0101385 | 0.02977 | 0.105395
-0.36 | 0.014856 | 0.04199 | 0.146735
-0.35 | 0.021065 | 0.059035 | 0.20525
-0.34 | 0.02754 | 0.083455 | 0.2885
-0.33 | 0.038185 | 0.11289 | 0.39875
-0.32 | 0.052515 | 0.162185 | 0.56
-0.31 | 0.072805 | 0.22262 | 0.7878
-0.3 | 0.10134 | 0.29865 | 1.098
-0.29 | 0.14494 | 0.41135 | 1.4982
-0.28 | 0.19381 | 0.5656 | 2.0494
-0.27 | 0.2604 | 0.77625 | 2.8475
-0.26 | 0.355 | 1.0466 | 3.8685
-0.25 | 0.48595 | 1.45405 | 5.186
-0.24 | 0.6654 | 1.9583 | 7.1305
-0.23 | 0.8934 | 2.6765 | 9.7935
-0.22 | 1.23315 | 3.522 | 13.0475
-0.21 | 1.66045 | 4.7625 | 17.4305
-0.2 | 2.2674 | 6.488 | 23.422
-0.19 | 3.0365 | 8.63 | 31.465
-0.18 | 4.079 | 11.576 | 40.775
-0.17 | 5.424 | 15.2995 | 53.625
-0.16 | 7.1715 | 19.969 | 69.2
-0.15 | 9.6955 | 26.67 | 87.73
-0.14 | 12.9045 | 35.05 | 112.225
-0.13 | 16.622 | 44.885 | 142.98
-0.12 | 22.105 | 58.865 | 175.15
-0.11 | 29.225 | 74.57 | 208.2
-0.1 | 37.25 | 95.15 | 253.95
-0.09 | 48.555 | 118.835 | 299.45
-0.08 | 61.205 | 147.405 | 341.5
-0.07 | 77.87 | 179.4 | 397.6
-0.06 | 97.14 | 217.75 | 448.15
-0.05 | 117.22 | 261.65 | 497.25
-0.04 | 142.015 | 304.45 | 556.5
-0.03 | 171.9 | 354.75 | 606.6
-0.02 | 205.05 | 407.05 | 654.55
-0.01 | 237.75 | 462.15 | 715.15
0 | 272.85 | 516.05 | 762.15
0.01 | 303.5 | 567.05 | 800
0.02 | 344.9 | 618.7 | 851.5
0.03 | 377.9 | 671 | 894
0.04 | 405.8 | 715.75 | 923.5
0.05 | 435.65 | 763.05 | 960
0.06 | 457.65 | 814 | 1001.5
0.07 | 487.6 | 846 | 1030.5
0.08 | 494.65 | 883.5 | 1058
0.09 | 510.15 | 921 | 1072.5
0.1 | 511.8 | 947 | 1101.5
0.11 | 517.3 | 980 | 1139.5
0.12 | 525 | 1008.5 | 1150
0.13 | 512 | 1025.5 | 1166
0.14 | 509 | 1043 | 1170
0.15 | 488.5 | 1075 | 1190.5
0.16 | 482.5 | 1093 | 1209.5
0.17 | 464 | 1099 | 1202
0.18 | 443.5 | 1104 | 1206
0.19 | 428.5 | 1121.5 | 1218.5
0.2 | 409 | 1146 | 1237
0.21 | 398 | 1144 | 1235
0.22 | 363 | 1147.5 | 1228
0.23 | 345.5 | 1149.5 | 1223.5
0.24 | 332.5 | 1154.5 | 1229
0.25 | 308 | 1161.5 | 1237
0.26 | 300.5 | 1157.5 | 1223
0.27 | 276.5 | 1143.5 | 1218
0.28 | 252 | 1140 | 1201.5
0.29 | 241.5 | 1152 | 1204.5
0.3 | 227 | 1139 | 1205
0.31 | 216 | 1128 | 1182.5
0.32 | 204.5 | 1116 | 1176
0.33 | 186 | 1104 | 1160.5
0.34 | 172.5 | 1098.5 | 1147.5
0.35 | 172.5 | 1082.5 | 1137
0.36 | 158 | 1072.5 | 1122.5
0.37 | 145 | 1049 | 1106
0.38 | 135.5 | 1027 | 1095
0.39 | 122 | 1016 | 1072.5
0.4 | 131 | 993.5 | 1049.5
0.41 | 117 | 971.5 | 1041.5
0.42 | 96.5 | 948.5 | 1015
0.43 | 98.5 | 926 | 993
0.44 | 89 | 900 | 974.5
0.45 | 92 | 876.5 | 932
0.46 | 91 | 846 | 914
0.47 | 73.5 | 817 | 915
0.48 | 73.5 | 793.5 | 905
0.49 | 83 | 759 | 865
0.5 | 88 | 743 | 830