## IDS-VDS Characteristic (mA-mm)
VGS (V) | VDS = 0.100 V | VDS = 0.500 V | VDS = 0.900 V
-0.75 | 0.00038012 | 0.0015862 | 0.005228
-0.74 | 0.00036183 | 0.0015296 | 0.005069
-0.73 | 0.00034691 | 0.0014668 | 0.0049091
-0.72 | 0.00033113 | 0.0014266 | 0.0047859
-0.71 | 0.00031646 | 0.0013689 | 0.0046362
-0.7 | 0.00030032 | 0.0013257 | 0.0045176
-0.69 | 0.00028621 | 0.0012759 | 0.0043547
-0.68 | 0.00027463 | 0.0012268 | 0.0042294
-0.67 | 0.00026382 | 0.0011816 | 0.0040759
-0.66 | 0.00025192 | 0.0011346 | 0.0039803
-0.65 | 0.00024176 | 0.0010942 | 0.003833
-0.64 | 0.00022997 | 0.0010542 | 0.0037032
-0.63 | 0.00021872 | 0.0010173 | 0.0035741
-0.62 | 0.00020961 | 0.0009854 | 0.003457
-0.61 | 0.00019929 | 0.0009429 | 0.0033655
-0.6 | 0.00019024 | 0.0009092 | 0.0032644
-0.59 | 0.00018203 | 0.0008788 | 0.0031608
-0.58 | 0.00017367 | 0.0008436 | 0.0030602
-0.57 | 0.00016513 | 0.0008115 | 0.0029531
-0.56 | 0.00015822 | 0.0007834 | 0.0028654
-0.55 | 0.00015104 | 0.0007521 | 0.0027783
-0.54 | 0.00014411 | 0.0007283 | 0.002698
-0.53 | 0.000138 | 0.0007033 | 0.0026055
-0.52 | 0.00013338 | 0.0006803 | 0.0025465
-0.51 | 0.00012739 | 0.0006557 | 0.0024644
-0.5 | 0.00012293 | 0.0006353 | 0.0023883
-0.49 | 0.00011943 | 0.0006214 | 0.0023424
-0.48 | 0.00011582 | 0.0006061 | 0.0022913
-0.47 | 0.00011459 | 0.0005971 | 0.0022483
-0.46 | 0.00011454 | 0.0005876 | 0.0022502
-0.45 | 0.00011753 | 0.0005924 | 0.0022313
-0.44 | 0.00012184 | 0.0006041 | 0.0022582
-0.43 | 0.00013141 | 0.000627 | 0.0023219
-0.42 | 0.00014491 | 0.0006656 | 0.0024531
-0.41 | 0.0001669 | 0.0007269 | 0.0026562
-0.4 | 0.00019873 | 0.0008181 | 0.0029501
-0.39 | 0.00024386 | 0.0009568 | 0.0034071
-0.38 | 0.00031024 | 0.0011504 | 0.0040292
-0.37 | 0.00039974 | 0.0014187 | 0.0049708
-0.36 | 0.00053112 | 0.0018078 | 0.00634
-0.35 | 0.0007215 | 0.0023301 | 0.008167
-0.34 | 0.0009736 | 0.0031053 | 0.010771
-0.33 | 0.0013116 | 0.0040971 | 0.014447
-0.32 | 0.0017985 | 0.0055655 | 0.019538
-0.31 | 0.0024269 | 0.007653 | 0.026575
-0.3 | 0.0033583 | 0.010287 | 0.036398
-0.29 | 0.0045606 | 0.014114 | 0.049955
-0.28 | 0.006385 | 0.019071 | 0.06892
-0.27 | 0.008714 | 0.026158 | 0.09478
-0.26 | 0.011951 | 0.035672 | 0.12995
-0.25 | 0.0162 | 0.04868 | 0.17673
-0.24 | 0.022314 | 0.06688 | 0.24174
-0.23 | 0.030205 | 0.0901 | 0.33035
-0.22 | 0.041402 | 0.12316 | 0.44724
-0.21 | 0.055778 | 0.16613 | 0.6079
-0.2 | 0.07645 | 0.22401 | 0.8218
-0.19 | 0.10282 | 0.30228 | 1.1005
-0.18 | 0.14047 | 0.40561 | 1.4829
-0.17 | 0.18779 | 0.54566 | 1.9642
-0.16 | 0.25324 | 0.7277 | 2.5982
-0.15 | 0.33884 | 0.9693 | 3.4021
-0.14 | 0.45408 | 1.2829 | 4.4476
-0.13 | 0.6033 | 1.7004 | 5.764
-0.12 | 0.7991 | 2.2246 | 7.345
-0.11 | 1.0655 | 2.9184 | 9.301
-0.1 | 1.3997 | 3.7772 | 11.704
-0.09 | 1.8485 | 4.8926 | 14.506
-0.08 | 2.3955 | 6.209 | 17.815
-0.07 | 3.1026 | 7.908 | 21.548
-0.06 | 3.9987 | 9.947 | 25.824
-0.05 | 5.0661 | 12.402 | 30.701
-0.04 | 6.399 | 15.334 | 35.991
-0.03 | 7.972 | 18.664 | 41.887
-0.02 | 9.922 | 22.619 | 48.239
-0.01 | 12.157 | 26.976 | 55.205
0 | 14.772 | 31.984 | 62.79
0.01 | 17.697 | 37.422 | 70.61
0.02 | 20.937 | 43.384 | 78.88
0.03 | 24.639 | 50.054 | 87.78
0.04 | 28.497 | 56.96 | 96.83
0.05 | 32.891 | 64.47 | 106.31
0.06 | 37.285 | 72.45 | 116.19
0.07 | 42.143 | 80.89 | 126.5
0.08 | 47.025 | 89.57 | 136.83
0.09 | 51.988 | 98.54 | 147.58
0.1 | 57.18 | 107.98 | 158.61
0.11 | 62.29 | 117.65 | 169.72
0.12 | 67.54 | 127.65 | 181.36
0.13 | 72.77 | 137.85 | 192.8
0.14 | 77.72 | 148.29 | 204.58
0.15 | 82.92 | 158.9 | 216.41
0.16 | 87.69 | 169.8 | 228.42
0.17 | 92.46 | 180.79 | 240.55
0.18 | 96.95 | 191.64 | 252.59
0.19 | 101.2 | 203.06 | 264.82
0.2 | 105.41 | 214.36 | 277.08
0.21 | 109.38 | 225.84 | 289.58
0.22 | 113.24 | 237.36 | 301.74
0.23 | 116.73 | 248.74 | 314.19
0.24 | 120.08 | 260.39 | 326.51
0.25 | 123.18 | 272.03 | 338.81
0.26 | 126.19 | 283.55 | 351.22
0.27 | 129.22 | 295.01 | 363.16
0.28 | 131.74 | 306.48 | 375.46
0.29 | 134.34 | 317.99 | 387.59
0.3 | 136.49 | 329.45 | 399.64
0.31 | 138.68 | 340.8 | 411.59
0.32 | 140.9 | 351.93 | 423.31
0.33 | 142.78 | 363.18 | 435.15
0.34 | 144.62 | 374.19 | 446.67
0.35 | 146.21 | 385.08 | 458.19
0.36 | 147.77 | 395.94 | 469.33
0.37 | 149.48 | 406.48 | 480.6
0.38 | 150.79 | 416.92 | 491.61
0.39 | 152 | 427.14 | 502.42
0.4 | 153.18 | 437.19 | 513.16
0.41 | 154.48 | 446.97 | 523.39
0.42 | 155.56 | 456.65 | 533.91
0.43 | 156.67 | 465.95 | 543.94
0.44 | 157.41 | 475.06 | 553.81
0.45 | 158.39 | 483.99 | 563.47
0.46 | 159.53 | 492.62 | 572.7
0.47 | 160.17 | 500.9 | 581.8
0.48 | 160.94 | 508.95 | 590.6
0.49 | 161.56 | 516.71 | 599.4
0.5 | 162.24 | 524.27 | 607.8

## Tranconductance (mS-mm)
VGS (V) | VDS = 0.100 V | VDS = 0.500 V | VDS = 0.900 V
-0.75 | -0.001829 | -0.00566 | -0.0159
-0.74 | -0.0016605 | -0.00597 | -0.015945
-0.73 | -0.001535 | -0.00515 | -0.014155
-0.72 | -0.0015225 | -0.004895 | -0.013645
-0.71 | -0.0015405 | -0.005045 | -0.013415
-0.7 | -0.0015125 | -0.00465 | -0.014075
-0.69 | -0.0012845 | -0.004945 | -0.01441
-0.68 | -0.0011195 | -0.004715 | -0.01394
-0.67 | -0.0011355 | -0.00461 | -0.012455
-0.66 | -0.001103 | -0.00437 | -0.012145
-0.65 | -0.0010975 | -0.00402 | -0.013855
-0.64 | -0.001152 | -0.003845 | -0.012945
-0.63 | -0.001018 | -0.00344 | -0.01231
-0.62 | -0.0009715 | -0.00372 | -0.01043
-0.61 | -0.0009685 | -0.00381 | -0.00963
-0.6 | -0.000863 | -0.003205 | -0.010235
-0.59 | -0.0008285 | -0.00328 | -0.01021
-0.58 | -0.000845 | -0.003365 | -0.010385
-0.57 | -0.0007725 | -0.00301 | -0.00974
-0.56 | -0.0007045 | -0.00297 | -0.00874
-0.55 | -0.0007055 | -0.002755 | -0.00837
-0.54 | -0.000652 | -0.00244 | -0.00864
-0.53 | -0.0005365 | -0.0024 | -0.007575
-0.52 | -0.0005305 | -0.00238 | -0.007055
-0.51 | -0.0005225 | -0.00225 | -0.00791
-0.5 | -0.000398 | -0.001715 | -0.0061
-0.49 | -0.0003555 | -0.00146 | -0.00485
-0.48 | -0.000242 | -0.001215 | -0.004705
-0.47 | -6.4e-05 | -0.000925 | -0.002055
-0.46 | 0.000147 | -0.000235 | -0.00085
-0.45 | 0.000365 | 0.000825 | 0.0004
-0.44 | 0.000694 | 0.00173 | 0.00453
-0.43 | 0.0011535 | 0.003075 | 0.009745
-0.42 | 0.0017745 | 0.004995 | 0.016715
-0.41 | 0.002691 | 0.007625 | 0.02485
-0.4 | 0.003848 | 0.011495 | 0.037545
-0.39 | 0.0055755 | 0.016615 | 0.053955
-0.38 | 0.007794 | 0.023095 | 0.078185
-0.37 | 0.011044 | 0.03287 | 0.11554
-0.36 | 0.016088 | 0.04557 | 0.15981
-0.35 | 0.022124 | 0.064875 | 0.22155
-0.34 | 0.029505 | 0.08835 | 0.314
-0.33 | 0.041245 | 0.12301 | 0.43835
-0.32 | 0.055765 | 0.177795 | 0.6064
-0.31 | 0.07799 | 0.236075 | 0.843
-0.3 | 0.106685 | 0.32305 | 1.169
-0.29 | 0.151335 | 0.4392 | 1.6261
-0.28 | 0.20767 | 0.6022 | 2.24125
-0.27 | 0.2783 | 0.83005 | 3.0515
-0.26 | 0.3743 | 1.1261 | 4.0975
-0.25 | 0.51815 | 1.5604 | 5.5895
-0.24 | 0.70025 | 2.071 | 7.681
-0.23 | 0.9544 | 2.814 | 10.275
-0.22 | 1.27865 | 3.8015 | 13.8775
-0.21 | 1.7524 | 5.0425 | 18.728
-0.2 | 2.3521 | 6.8075 | 24.63
-0.19 | 3.201 | 9.08 | 33.055
-0.18 | 4.2485 | 12.169 | 43.185
-0.17 | 5.6385 | 16.1045 | 55.765
-0.16 | 7.5525 | 21.182 | 71.895
-0.15 | 10.042 | 27.76 | 92.47
-0.14 | 13.223 | 36.555 | 118.095
-0.13 | 17.251 | 47.085 | 144.87
-0.12 | 23.11 | 60.9 | 176.85
-0.11 | 30.03 | 77.63 | 217.95
-0.1 | 39.15 | 98.71 | 260.25
-0.09 | 49.79 | 121.59 | 305.55
-0.08 | 62.705 | 150.77 | 352.1
-0.07 | 80.16 | 186.9 | 400.45
-0.06 | 98.175 | 224.7 | 457.65
-0.05 | 120.015 | 269.35 | 508.35
-0.04 | 145.295 | 313.1 | 559.3
-0.03 | 176.15 | 364.25 | 612.4
-0.02 | 209.25 | 415.6 | 665.9
-0.01 | 242.5 | 468.25 | 727.55
0 | 277 | 522.3 | 770.25
0.01 | 308.25 | 570 | 804.5
0.02 | 347.1 | 631.6 | 858.5
0.03 | 378 | 678.8 | 897.5
0.04 | 412.6 | 720.8 | 926.5
0.05 | 439.4 | 774.5 | 968
0.06 | 462.6 | 821 | 1009.5
0.07 | 487 | 856 | 1032
0.08 | 492.25 | 882.5 | 1054
0.09 | 507.75 | 920.5 | 1089
0.1 | 515.1 | 955.5 | 1107
0.11 | 518 | 983.5 | 1137.5
0.12 | 524 | 1010 | 1154
0.13 | 509 | 1032 | 1161
0.14 | 507.5 | 1052.5 | 1180.5
0.15 | 498.5 | 1075.5 | 1192
0.16 | 477 | 1094.5 | 1207
0.17 | 463 | 1092 | 1208.5
0.18 | 437 | 1113.5 | 1213.5
0.19 | 423 | 1136 | 1224.5
0.2 | 409 | 1139 | 1238
0.21 | 391.5 | 1150 | 1233
0.22 | 367.5 | 1145 | 1230.5
0.23 | 342 | 1151.5 | 1238.5
0.24 | 322.5 | 1164.5 | 1231
0.25 | 305.5 | 1158 | 1235.5
0.26 | 302 | 1149 | 1217.5
0.27 | 277.5 | 1146.5 | 1212
0.28 | 256 | 1149 | 1221.5
0.29 | 237.5 | 1148.5 | 1209
0.3 | 217 | 1140.5 | 1200
0.31 | 220.5 | 1124 | 1183.5
0.32 | 205 | 1119 | 1178
0.33 | 186 | 1113 | 1168
0.34 | 171.5 | 1095 | 1152
0.35 | 157.5 | 1087.5 | 1133
0.36 | 163.5 | 1070 | 1120.5
0.37 | 151 | 1049 | 1114
0.38 | 126 | 1033 | 1091
0.39 | 119.5 | 1013.5 | 1077.5
0.4 | 124 | 991.5 | 1048.5
0.41 | 119 | 973 | 1037.5
0.42 | 109.5 | 949 | 1027.5
0.43 | 92.5 | 920.5 | 995
0.44 | 86 | 902 | 976.5
0.45 | 106 | 878 | 944.5
0.46 | 89 | 845.5 | 916.5
0.47 | 70.5 | 816.5 | 895
0.48 | 69.5 | 790.5 | 880
0.49 | 65 | 766 | 860
0.5 | 68 | 756 | 840