## IDS-VDS Characteristic (mA-mm)
VGS (V) | VDS = 0.100 V | VDS = 0.500 V | VDS = 0.900 V
-0.75 | 0.0003415 | 0.0013662 | 0.0044673
-0.74 | 0.00032614 | 0.0013234 | 0.0043338
-0.73 | 0.00031005 | 0.0012741 | 0.0042114
-0.72 | 0.00029674 | 0.0012242 | 0.0040828
-0.71 | 0.00028306 | 0.0011838 | 0.0039297
-0.7 | 0.00027119 | 0.0011409 | 0.0038301
-0.69 | 0.00026001 | 0.0011051 | 0.0037047
-0.68 | 0.00025099 | 0.0010651 | 0.0036019
-0.67 | 0.00023822 | 0.0010217 | 0.0034904
-0.66 | 0.00022808 | 0.0009936 | 0.0033804
-0.65 | 0.00021706 | 0.0009565 | 0.0032741
-0.64 | 0.000207 | 0.0009144 | 0.0031683
-0.63 | 0.00019775 | 0.000886 | 0.0030688
-0.62 | 0.00018944 | 0.0008572 | 0.0029924
-0.61 | 0.00018015 | 0.0008234 | 0.0028851
-0.6 | 0.00017067 | 0.0007947 | 0.0027973
-0.59 | 0.00016456 | 0.000766 | 0.0027079
-0.58 | 0.00015633 | 0.0007412 | 0.0026216
-0.57 | 0.00014974 | 0.0007122 | 0.0025459
-0.56 | 0.00014254 | 0.00069 | 0.0024672
-0.55 | 0.00013641 | 0.0006624 | 0.0023965
-0.54 | 0.00013078 | 0.000639 | 0.0023076
-0.53 | 0.00012614 | 0.0006178 | 0.0022695
-0.52 | 0.00012006 | 0.0005979 | 0.0021957
-0.51 | 0.00011536 | 0.000581 | 0.0021403
-0.5 | 0.00011228 | 0.0005624 | 0.0020839
-0.49 | 0.00010913 | 0.0005534 | 0.0020471
-0.48 | 0.00010725 | 0.000542 | 0.0019965
-0.47 | 0.000106 | 0.0005359 | 0.001975
-0.46 | 0.000107 | 0.0005312 | 0.0019707
-0.45 | 0.00011003 | 0.0005422 | 0.0019978
-0.44 | 0.00011677 | 0.0005582 | 0.0020538
-0.43 | 0.00012738 | 0.0005865 | 0.0021391
-0.42 | 0.00014351 | 0.0006327 | 0.0022928
-0.41 | 0.00016699 | 0.0007048 | 0.0025261
-0.4 | 0.0002025 | 0.0008124 | 0.002884
-0.39 | 0.00025182 | 0.0009602 | 0.0033772
-0.38 | 0.0003213 | 0.0011824 | 0.0040922
-0.37 | 0.00042023 | 0.0014711 | 0.0051084
-0.36 | 0.00055212 | 0.0019017 | 0.006606
-0.35 | 0.0007632 | 0.0024622 | 0.008662
-0.34 | 0.0010403 | 0.0032929 | 0.011503
-0.33 | 0.0013876 | 0.0043684 | 0.015507
-0.32 | 0.0019044 | 0.00603 | 0.021031
-0.31 | 0.0025773 | 0.008102 | 0.028658
-0.3 | 0.0035574 | 0.011069 | 0.039316
-0.29 | 0.0048553 | 0.015086 | 0.053907
-0.28 | 0.006802 | 0.020495 | 0.07422
-0.27 | 0.009187 | 0.028083 | 0.10169
-0.26 | 0.012632 | 0.038094 | 0.13979
-0.25 | 0.017125 | 0.052455 | 0.18973
-0.24 | 0.023439 | 0.0715 | 0.25851
-0.23 | 0.031861 | 0.096 | 0.35233
-0.22 | 0.043227 | 0.13133 | 0.47905
-0.21 | 0.05906 | 0.17592 | 0.648
-0.2 | 0.07948 | 0.23748 | 0.8766
-0.19 | 0.10817 | 0.32065 | 1.1677
-0.18 | 0.1449 | 0.42962 | 1.5653
-0.17 | 0.19676 | 0.5753 | 2.0787
-0.16 | 0.26269 | 0.7648 | 2.7457
-0.15 | 0.35205 | 1.0244 | 3.6
-0.14 | 0.47263 | 1.3462 | 4.6687
-0.13 | 0.6268 | 1.7786 | 6.049
-0.12 | 0.8329 | 2.3326 | 7.715
-0.11 | 1.0954 | 3.0467 | 9.766
-0.1 | 1.4516 | 3.9245 | 12.172
-0.09 | 1.8921 | 5.0708 | 15.122
-0.08 | 2.4772 | 6.455 | 18.463
-0.07 | 3.1888 | 8.192 | 22.305
-0.06 | 4.0898 | 10.28 | 26.633
-0.05 | 5.2113 | 12.756 | 31.568
-0.04 | 6.531 | 15.717 | 37.032
-0.03 | 8.164 | 19.148 | 42.931
-0.02 | 10.072 | 23.081 | 49.413
-0.01 | 12.408 | 27.565 | 56.315
0 | 14.97 | 32.555 | 63.95
0.01 | 17.995 | 38.12 | 71.95
0.02 | 21.162 | 44.139 | 80.23
0.03 | 24.966 | 50.85 | 89.11
0.04 | 28.873 | 57.8 | 98.36
0.05 | 33.152 | 65.24 | 107.71
0.06 | 37.738 | 73.26 | 117.75
0.07 | 42.407 | 81.74 | 128.08
0.08 | 47.474 | 90.4 | 138.48
0.09 | 52.374 | 99.53 | 149.3
0.1 | 57.57 | 108.8 | 160.09
0.11 | 62.76 | 118.57 | 171.49
0.12 | 68.1 | 128.65 | 182.97
0.13 | 73.13 | 138.92 | 194.56
0.14 | 78.39 | 149.46 | 206.25
0.15 | 83.28 | 159.89 | 218.03
0.16 | 88.18 | 170.86 | 230.14
0.17 | 92.81 | 181.86 | 242.25
0.18 | 97.31 | 192.93 | 254.34
0.19 | 101.82 | 203.99 | 266.37
0.2 | 105.83 | 215.41 | 278.71
0.21 | 109.97 | 226.94 | 291.16
0.22 | 113.6 | 238.32 | 303.43
0.23 | 117.17 | 249.87 | 315.75
0.24 | 120.6 | 261.29 | 327.93
0.25 | 123.67 | 272.95 | 340.33
0.26 | 126.75 | 284.54 | 352.56
0.27 | 129.52 | 296.12 | 364.67
0.28 | 132.18 | 307.62 | 376.81
0.29 | 134.65 | 318.84 | 388.79
0.3 | 136.92 | 330.43 | 400.88
0.31 | 139.12 | 341.7 | 412.83
0.32 | 141.16 | 352.88 | 424.59
0.33 | 143.24 | 364.06 | 436.06
0.34 | 144.88 | 374.97 | 447.72
0.35 | 146.65 | 385.83 | 459.12
0.36 | 148.11 | 396.47 | 470.34
0.37 | 149.73 | 407.18 | 481.64
0.38 | 151.22 | 417.44 | 492.31
0.39 | 152.38 | 427.67 | 503.19
0.4 | 153.61 | 437.62 | 513.72
0.41 | 154.71 | 447.39 | 524.15
0.42 | 155.76 | 457.09 | 534.45
0.43 | 156.91 | 466.29 | 544.33
0.44 | 157.73 | 475.39 | 554.16
0.45 | 158.63 | 484.16 | 563.72
0.46 | 159.53 | 492.78 | 572.8
0.47 | 160.36 | 501.03 | 582.1
0.48 | 161.06 | 508.98 | 590.8
0.49 | 161.84 | 516.64 | 599.4
0.5 | 162.46 | 523.99 | 607.8

## Tranconductance (mS-mm)
VGS (V) | VDS = 0.100 V | VDS = 0.500 V | VDS = 0.900 V
-0.75 | -0.001536 | -0.00428 | -0.01335
-0.74 | -0.0015725 | -0.004605 | -0.012795
-0.73 | -0.00147 | -0.00496 | -0.01255
-0.72 | -0.0013495 | -0.004515 | -0.014085
-0.71 | -0.0012775 | -0.004165 | -0.012635
-0.7 | -0.0011525 | -0.003935 | -0.01125
-0.69 | -0.00101 | -0.00379 | -0.01141
-0.68 | -0.0010895 | -0.00417 | -0.010715
-0.67 | -0.0011455 | -0.003575 | -0.011075
-0.66 | -0.001058 | -0.00326 | -0.010815
-0.65 | -0.001054 | -0.00396 | -0.010605
-0.64 | -0.0009655 | -0.003525 | -0.010265
-0.63 | -0.000878 | -0.00286 | -0.008795
-0.62 | -0.00088 | -0.00313 | -0.009185
-0.61 | -0.0009385 | -0.003125 | -0.009755
-0.6 | -0.0007795 | -0.00287 | -0.00886
-0.59 | -0.000717 | -0.002675 | -0.008785
-0.58 | -0.000741 | -0.00269 | -0.0081
-0.57 | -0.0006895 | -0.00256 | -0.00772
-0.56 | -0.0006665 | -0.00249 | -0.00747
-0.55 | -0.000588 | -0.00255 | -0.00798
-0.54 | -0.0005135 | -0.00223 | -0.00635
-0.53 | -0.000536 | -0.002055 | -0.005595
-0.52 | -0.000539 | -0.00184 | -0.00646
-0.51 | -0.000389 | -0.001775 | -0.00559
-0.5 | -0.0003115 | -0.00138 | -0.00466
-0.49 | -0.0002515 | -0.00102 | -0.00437
-0.48 | -0.0001565 | -0.000875 | -0.003605
-0.47 | -1.25e-05 | -0.00054 | -0.00129
-0.46 | 0.0002015 | 0.000315 | 0.00114
-0.45 | 0.0004885 | 0.00135 | 0.004155
-0.44 | 0.0008675 | 0.002215 | 0.007065
-0.43 | 0.001337 | 0.003725 | 0.01195
-0.42 | 0.0019805 | 0.005915 | 0.01935
-0.41 | 0.0029495 | 0.008985 | 0.02956
-0.4 | 0.0042415 | 0.01277 | 0.042555
-0.39 | 0.00594 | 0.0185 | 0.06041
-0.38 | 0.0084205 | 0.025545 | 0.08656
-0.37 | 0.011541 | 0.035965 | 0.12569
-0.36 | 0.0171485 | 0.049555 | 0.17768
-0.35 | 0.024409 | 0.06956 | 0.24485
-0.34 | 0.03122 | 0.09531 | 0.34225
-0.33 | 0.043205 | 0.136855 | 0.4764
-0.32 | 0.059485 | 0.18668 | 0.65755
-0.31 | 0.08265 | 0.25195 | 0.91425
-0.3 | 0.1139 | 0.3492 | 1.26245
-0.29 | 0.16223 | 0.4713 | 1.7452
-0.28 | 0.216585 | 0.64985 | 2.38915
-0.27 | 0.2915 | 0.87995 | 3.2785
-0.26 | 0.3969 | 1.2186 | 4.402
-0.25 | 0.54035 | 1.6703 | 5.936
-0.24 | 0.7368 | 2.17725 | 8.13
-0.23 | 0.9894 | 2.9915 | 11.027
-0.22 | 1.35995 | 3.996 | 14.7835
-0.21 | 1.81265 | 5.3075 | 19.8775
-0.2 | 2.4555 | 7.2365 | 25.985
-0.19 | 3.271 | 9.607 | 34.435
-0.18 | 4.4295 | 12.7325 | 45.55
-0.17 | 5.8895 | 16.759 | 59.02
-0.16 | 7.7645 | 22.455 | 76.065
-0.15 | 10.497 | 29.07 | 96.15
-0.14 | 13.7375 | 37.71 | 122.45
-0.13 | 18.0135 | 49.32 | 152.315
-0.12 | 23.43 | 63.405 | 185.85
-0.11 | 30.935 | 79.595 | 222.85
-0.1 | 39.835 | 101.205 | 267.8
-0.09 | 51.28 | 126.525 | 314.55
-0.08 | 64.835 | 156.06 | 359.15
-0.07 | 80.63 | 191.25 | 408.5
-0.06 | 101.125 | 228.2 | 463.15
-0.05 | 122.06 | 271.85 | 519.95
-0.04 | 147.635 | 319.6 | 568.15
-0.03 | 177.05 | 368.2 | 619.05
-0.02 | 212.2 | 420.85 | 669.2
-0.01 | 244.9 | 473.7 | 726.85
0 | 279.35 | 527.75 | 781.75
0.01 | 309.6 | 579.2 | 814
0.02 | 348.55 | 636.5 | 858
0.03 | 385.55 | 683.05 | 906.5
0.04 | 409.3 | 719.5 | 930
0.05 | 443.25 | 773 | 969.5
0.06 | 462.75 | 825 | 1018.5
0.07 | 486.8 | 857 | 1036.5
0.08 | 498.35 | 889.5 | 1061
0.09 | 504.8 | 920 | 1080.5
0.1 | 519.3 | 952 | 1109.5
0.11 | 526.5 | 992.5 | 1144
0.12 | 518.5 | 1017.5 | 1153.5
0.13 | 514.5 | 1040.5 | 1164
0.14 | 507.5 | 1048.5 | 1173.5
0.15 | 489.5 | 1070 | 1194.5
0.16 | 476.5 | 1098.5 | 1211
0.17 | 456.5 | 1103.5 | 1210
0.18 | 450.5 | 1106.5 | 1206
0.19 | 426 | 1124 | 1218.5
0.2 | 407.5 | 1147.5 | 1239.5
0.21 | 388.5 | 1145.5 | 1236
0.22 | 360 | 1146.5 | 1229.5
0.23 | 350 | 1148.5 | 1225
0.24 | 325 | 1154 | 1229
0.25 | 307.5 | 1162.5 | 1231.5
0.26 | 292.5 | 1158.5 | 1217
0.27 | 271.5 | 1154 | 1212.5
0.28 | 256.5 | 1136 | 1206
0.29 | 237 | 1140.5 | 1203.5
0.3 | 223.5 | 1143 | 1202
0.31 | 212 | 1122.5 | 1185.5
0.32 | 206 | 1118 | 1161.5
0.33 | 186 | 1104.5 | 1156.5
0.34 | 170.5 | 1088.5 | 1153
0.35 | 161.5 | 1075 | 1131
0.36 | 154 | 1067.5 | 1126
0.37 | 155.5 | 1048.5 | 1098.5
0.38 | 132.5 | 1024.5 | 1077.5
0.39 | 119.5 | 1009 | 1070.5
0.4 | 116.5 | 986 | 1048
0.41 | 107.5 | 973.5 | 1036.5
0.42 | 110 | 945 | 1009
0.43 | 98.5 | 915 | 985.5
0.44 | 86 | 893.5 | 969.5
0.45 | 90 | 869.5 | 932
0.46 | 86.5 | 843.5 | 919
0.47 | 76.5 | 810 | 900
0.48 | 74 | 780.5 | 865
0.49 | 70 | 750.5 | 850
0.5 | 62 | 735 | 840