## IDS-VDS Characteristic (mA-mm)
VGS (V) | VDS = 0.100 V | VDS = 0.500 V | VDS = 0.900 V
-0.75 | 0.00039466 | 0.0016123 | 0.005233
-0.74 | 0.00037859 | 0.0015596 | 0.00507
-0.73 | 0.00036283 | 0.0014986 | 0.0049188
-0.72 | 0.00034635 | 0.0014552 | 0.0047707
-0.71 | 0.0003309 | 0.0014019 | 0.0046152
-0.7 | 0.00031263 | 0.0013377 | 0.0045083
-0.69 | 0.00030147 | 0.0013053 | 0.0043676
-0.68 | 0.00028984 | 0.0012533 | 0.0042523
-0.67 | 0.000278 | 0.0012072 | 0.0041177
-0.66 | 0.00026466 | 0.0011673 | 0.0039667
-0.65 | 0.00025379 | 0.0011221 | 0.0038467
-0.64 | 0.00024292 | 0.0010764 | 0.0037286
-0.63 | 0.00023065 | 0.0010397 | 0.003599
-0.62 | 0.00021999 | 0.0010046 | 0.0034923
-0.61 | 0.00021055 | 0.0009699 | 0.0033763
-0.6 | 0.00020266 | 0.0009346 | 0.0032753
-0.59 | 0.00019285 | 0.0008978 | 0.0031544
-0.58 | 0.0001834 | 0.0008586 | 0.0030623
-0.57 | 0.00017493 | 0.0008332 | 0.0029723
-0.56 | 0.00016718 | 0.0008015 | 0.0028659
-0.55 | 0.00016064 | 0.0007784 | 0.0027944
-0.54 | 0.00015189 | 0.0007461 | 0.0027114
-0.53 | 0.00014598 | 0.0007201 | 0.0026268
-0.52 | 0.00014051 | 0.0006968 | 0.0025453
-0.51 | 0.00013541 | 0.0006804 | 0.0024819
-0.5 | 0.00012998 | 0.0006573 | 0.0024033
-0.49 | 0.00012569 | 0.0006348 | 0.0023465
-0.48 | 0.00012269 | 0.0006237 | 0.0023068
-0.47 | 0.00012194 | 0.0006093 | 0.0022619
-0.46 | 0.00012223 | 0.0006084 | 0.0022616
-0.45 | 0.00012397 | 0.0006127 | 0.0022693
-0.44 | 0.00013019 | 0.0006311 | 0.0023078
-0.43 | 0.00014065 | 0.0006545 | 0.0023952
-0.42 | 0.00015733 | 0.0007012 | 0.0025446
-0.41 | 0.00017931 | 0.0007676 | 0.0027581
-0.4 | 0.00021463 | 0.0008706 | 0.0031125
-0.39 | 0.00026243 | 0.0010169 | 0.0035945
-0.38 | 0.00033351 | 0.0012301 | 0.0043072
-0.37 | 0.00043129 | 0.0015311 | 0.0053062
-0.36 | 0.00056934 | 0.0019341 | 0.006815
-0.35 | 0.0007754 | 0.0025284 | 0.008858
-0.34 | 0.0010508 | 0.0033156 | 0.011694
-0.33 | 0.0014049 | 0.0044654 | 0.015682
-0.32 | 0.0019312 | 0.006097 | 0.021165
-0.31 | 0.0026094 | 0.008211 | 0.029014
-0.3 | 0.0036036 | 0.011226 | 0.039688
-0.29 | 0.0049291 | 0.015168 | 0.054603
-0.28 | 0.006895 | 0.020828 | 0.07505
-0.27 | 0.009351 | 0.028286 | 0.10285
-0.26 | 0.012883 | 0.038847 | 0.14079
-0.25 | 0.01743 | 0.052517 | 0.19198
-0.24 | 0.023939 | 0.07204 | 0.26219
-0.23 | 0.03243 | 0.09751 | 0.35765
-0.22 | 0.04417 | 0.1329 | 0.48562
-0.21 | 0.06063 | 0.17849 | 0.6562
-0.2 | 0.08137 | 0.24253 | 0.8853
-0.19 | 0.11099 | 0.3252 | 1.1911
-0.18 | 0.14905 | 0.43821 | 1.5896
-0.17 | 0.20083 | 0.5833 | 2.1174
-0.16 | 0.27093 | 0.7846 | 2.7885
-0.15 | 0.35971 | 1.0391 | 3.6521
-0.14 | 0.48598 | 1.3819 | 4.7469
-0.13 | 0.6387 | 1.8166 | 6.16
-0.12 | 0.8575 | 2.387 | 7.876
-0.11 | 1.1258 | 3.1032 | 9.933
-0.1 | 1.489 | 4.0128 | 12.41
-0.09 | 1.9466 | 5.1902 | 15.38
-0.08 | 2.5322 | 6.597 | 18.763
-0.07 | 3.2756 | 8.354 | 22.672
-0.06 | 4.189 | 10.474 | 27.074
-0.05 | 5.3537 | 13.029 | 32.087
-0.04 | 6.675 | 16.021 | 37.56
-0.03 | 8.387 | 19.536 | 43.623
-0.02 | 10.318 | 23.473 | 50.164
-0.01 | 12.67 | 28.051 | 57.22
0 | 15.263 | 33.121 | 64.85
0.01 | 18.315 | 38.716 | 72.83
0.02 | 21.586 | 44.867 | 81.21
0.03 | 25.335 | 51.477 | 90.12
0.04 | 29.368 | 58.6 | 99.36
0.05 | 33.547 | 66.1 | 108.93
0.06 | 38.262 | 74.18 | 118.81
0.07 | 42.942 | 82.67 | 129.3
0.08 | 47.992 | 91.44 | 139.81
0.09 | 53.01 | 100.46 | 150.61
0.1 | 58.08 | 109.93 | 161.75
0.11 | 63.33 | 119.8 | 172.88
0.12 | 68.52 | 129.87 | 184.51
0.13 | 73.88 | 140.21 | 196.15
0.14 | 78.84 | 150.51 | 207.97
0.15 | 83.98 | 161.28 | 219.87
0.16 | 88.73 | 172.2 | 231.82
0.17 | 93.43 | 183.2 | 244.06
0.18 | 98.04 | 194.45 | 256.24
0.19 | 102.31 | 205.57 | 268.46
0.2 | 106.57 | 216.97 | 280.66
0.21 | 110.46 | 228.51 | 293.17
0.22 | 114.26 | 239.99 | 305.49
0.23 | 117.77 | 251.47 | 317.82
0.24 | 121.11 | 263.09 | 330.18
0.25 | 124.35 | 274.76 | 342.41
0.26 | 127.33 | 286.31 | 354.74
0.27 | 130.27 | 297.95 | 366.97
0.28 | 132.74 | 309.24 | 379.06
0.29 | 135.29 | 320.82 | 391.28
0.3 | 137.59 | 332.32 | 403.29
0.31 | 139.83 | 343.71 | 415.25
0.32 | 142.06 | 354.96 | 426.96
0.33 | 143.82 | 366.03 | 438.77
0.34 | 145.59 | 377.13 | 450.19
0.35 | 147.28 | 387.95 | 461.69
0.36 | 148.89 | 398.75 | 472.96
0.37 | 150.61 | 409.32 | 484.16
0.38 | 151.78 | 419.74 | 495.2
0.39 | 153.01 | 429.94 | 505.78
0.4 | 154.32 | 439.94 | 516.48
0.41 | 155.54 | 449.83 | 526.96
0.42 | 156.71 | 459.32 | 537.23
0.43 | 157.59 | 468.81 | 547.32
0.44 | 158.49 | 477.88 | 556.98
0.45 | 159.47 | 486.69 | 566.62
0.46 | 160.6 | 495.44 | 575.8
0.47 | 161.14 | 503.53 | 585
0.48 | 161.92 | 511.67 | 594
0.49 | 162.69 | 519.36 | 602.6
0.5 | 163.4 | 526.8 | 611

## Tranconductance (mS-mm)
VGS (V) | VDS = 0.100 V | VDS = 0.500 V | VDS = 0.900 V
-0.75 | -0.001607 | -0.00527 | -0.0163
-0.74 | -0.0015915 | -0.005685 | -0.01571
-0.73 | -0.001612 | -0.00522 | -0.014965
-0.72 | -0.0015965 | -0.004835 | -0.01518
-0.71 | -0.001686 | -0.005875 | -0.01312
-0.7 | -0.0014715 | -0.00483 | -0.01238
-0.69 | -0.0011395 | -0.00422 | -0.0128
-0.68 | -0.0011735 | -0.004905 | -0.012495
-0.67 | -0.001259 | -0.0043 | -0.01428
-0.66 | -0.0012105 | -0.004255 | -0.01355
-0.65 | -0.001087 | -0.004545 | -0.011905
-0.64 | -0.001157 | -0.00412 | -0.012385
-0.63 | -0.0011465 | -0.00359 | -0.011815
-0.62 | -0.001005 | -0.00349 | -0.011135
-0.61 | -0.0008665 | -0.0035 | -0.01085
-0.6 | -0.000885 | -0.003605 | -0.011095
-0.59 | -0.000963 | -0.0038 | -0.01065
-0.58 | -0.000896 | -0.00323 | -0.009105
-0.57 | -0.000811 | -0.002855 | -0.00982
-0.56 | -0.0007145 | -0.00274 | -0.008895
-0.55 | -0.0007645 | -0.00277 | -0.007725
-0.54 | -0.000733 | -0.002915 | -0.00838
-0.53 | -0.000569 | -0.002465 | -0.008305
-0.52 | -0.0005285 | -0.001985 | -0.007245
-0.51 | -0.0005265 | -0.001975 | -0.0071
-0.5 | -0.000486 | -0.00228 | -0.00677
-0.49 | -0.0003645 | -0.00168 | -0.004825
-0.48 | -0.0001875 | -0.001275 | -0.00423
-0.47 | -2.3e-05 | -0.000765 | -0.00226
-0.46 | 0.0001015 | 0.00017 | 0.00037
-0.45 | 0.000398 | 0.001135 | 0.00231
-0.44 | 0.000834 | 0.00209 | 0.006295
-0.43 | 0.001357 | 0.003505 | 0.01184
-0.42 | 0.001933 | 0.005655 | 0.018145
-0.41 | 0.002865 | 0.00847 | 0.028395
-0.4 | 0.004156 | 0.012465 | 0.04182
-0.39 | 0.005944 | 0.017975 | 0.059735
-0.38 | 0.008443 | 0.02571 | 0.085585
-0.37 | 0.0117915 | 0.0352 | 0.12539
-0.36 | 0.0172055 | 0.049865 | 0.17759
-0.35 | 0.024073 | 0.069075 | 0.24395
-0.34 | 0.031475 | 0.09685 | 0.3412
-0.33 | 0.04402 | 0.13907 | 0.47355
-0.32 | 0.060225 | 0.18728 | 0.6666
-0.31 | 0.08362 | 0.25645 | 0.92615
-0.3 | 0.115985 | 0.34785 | 1.27945
-0.29 | 0.16457 | 0.4801 | 1.7681
-0.28 | 0.221095 | 0.6559 | 2.41235
-0.27 | 0.2994 | 0.90095 | 3.287
-0.26 | 0.40395 | 1.21155 | 4.4565
-0.25 | 0.5528 | 1.65965 | 6.07
-0.24 | 0.75 | 2.24965 | 8.2835
-0.23 | 1.01155 | 3.043 | 11.1715
-0.22 | 1.41 | 4.049 | 14.9275
-0.21 | 1.86 | 5.4815 | 19.984
-0.2 | 2.518 | 7.3355 | 26.745
-0.19 | 3.384 | 9.784 | 35.215
-0.18 | 4.492 | 12.905 | 46.315
-0.17 | 6.094 | 17.3195 | 59.945
-0.16 | 7.944 | 22.79 | 76.735
-0.15 | 10.7525 | 29.865 | 97.92
-0.14 | 13.9495 | 38.875 | 125.395
-0.13 | 18.576 | 50.255 | 156.455
-0.12 | 24.355 | 64.33 | 188.65
-0.11 | 31.575 | 81.29 | 226.7
-0.1 | 41.04 | 104.35 | 272.35
-0.09 | 52.16 | 129.21 | 317.65
-0.08 | 66.45 | 158.19 | 364.6
-0.07 | 82.84 | 193.85 | 415.55
-0.06 | 103.905 | 233.75 | 470.75
-0.05 | 124.3 | 277.35 | 524.3
-0.04 | 151.665 | 325.35 | 576.8
-0.03 | 182.15 | 372.6 | 630.2
-0.02 | 214.15 | 425.75 | 679.85
-0.01 | 247.25 | 482.4 | 734.3
0 | 282.25 | 533.25 | 780.5
0.01 | 316.15 | 587.3 | 818
0.02 | 351 | 638.05 | 864.5
0.03 | 389.1 | 686.65 | 907.5
0.04 | 410.6 | 731.15 | 940.5
0.05 | 444.7 | 779 | 972.5
0.06 | 469.75 | 828.5 | 1018.5
0.07 | 486.5 | 863 | 1050
0.08 | 503.4 | 889.5 | 1065.5
0.09 | 504.4 | 924.5 | 1097
0.1 | 516 | 967 | 1113.5
0.11 | 522 | 997 | 1138
0.12 | 527.5 | 1020.5 | 1163.5
0.13 | 516 | 1032 | 1173
0.14 | 505 | 1053.5 | 1186
0.15 | 494.5 | 1084.5 | 1192.5
0.16 | 472.5 | 1096 | 1209.5
0.17 | 465.5 | 1112.5 | 1221
0.18 | 444 | 1118.5 | 1220
0.19 | 426.5 | 1126 | 1221
0.2 | 407.5 | 1147 | 1235.5
0.21 | 384.5 | 1151 | 1241.5
0.22 | 365.5 | 1148 | 1232.5
0.23 | 342.5 | 1155 | 1234.5
0.24 | 329 | 1164.5 | 1229.5
0.25 | 311 | 1161 | 1228
0.26 | 296 | 1159.5 | 1228
0.27 | 270.5 | 1146.5 | 1216
0.28 | 251 | 1143.5 | 1215.5
0.29 | 242.5 | 1154 | 1211.5
0.3 | 227 | 1144.5 | 1198.5
0.31 | 223.5 | 1132 | 1183.5
0.32 | 199.5 | 1116 | 1176
0.33 | 176.5 | 1108.5 | 1161.5
0.34 | 173 | 1096 | 1146
0.35 | 165 | 1081 | 1138.5
0.36 | 166.5 | 1068.5 | 1123.5
0.37 | 144.5 | 1049.5 | 1112
0.38 | 120 | 1031 | 1081
0.39 | 127 | 1010 | 1064
0.4 | 126.5 | 994.5 | 1059
0.41 | 119.5 | 969 | 1037.5
0.42 | 102.5 | 949 | 1018
0.43 | 89 | 928 | 987.5
0.44 | 94 | 894 | 965
0.45 | 105.5 | 878 | 941
0.46 | 83.5 | 842 | 919
0.47 | 66 | 811.5 | 910
0.48 | 77.5 | 791.5 | 880
0.49 | 74 | 756.5 | 850
0.5 | 71 | 744 | 840