## IDS-VDS Characteristic (mA-mm)
VGS (V) | VDS = 0.100 V | VDS = 0.500 V | VDS = 0.900 V
-0.75 | 0.00037952 | 0.0015759 | 0.005223
-0.74 | 0.00036044 | 0.0015129 | 0.005035
-0.73 | 0.00034427 | 0.0014632 | 0.0049079
-0.72 | 0.0003279 | 0.0014022 | 0.0047606
-0.71 | 0.00031537 | 0.0013555 | 0.0046084
-0.7 | 0.00030059 | 0.0013083 | 0.0044476
-0.69 | 0.00028655 | 0.0012534 | 0.0043085
-0.68 | 0.00027436 | 0.0012145 | 0.0041928
-0.67 | 0.00026186 | 0.0011705 | 0.0040486
-0.66 | 0.00025003 | 0.0011295 | 0.0039363
-0.65 | 0.00024072 | 0.0010852 | 0.0038121
-0.64 | 0.0002316 | 0.0010496 | 0.0036994
-0.63 | 0.00022013 | 0.0010045 | 0.0035641
-0.62 | 0.0002096 | 0.0009728 | 0.0034572
-0.61 | 0.00020082 | 0.0009412 | 0.0033429
-0.6 | 0.00019115 | 0.0009075 | 0.0032511
-0.59 | 0.00018263 | 0.0008685 | 0.0031515
-0.58 | 0.00017446 | 0.0008356 | 0.0030417
-0.57 | 0.00016595 | 0.0008079 | 0.0029469
-0.56 | 0.0001573 | 0.0007761 | 0.0028482
-0.55 | 0.00015162 | 0.0007444 | 0.0027685
-0.54 | 0.00014508 | 0.0007272 | 0.0026696
-0.53 | 0.00013856 | 0.0007015 | 0.0026104
-0.52 | 0.00013269 | 0.0006766 | 0.0025391
-0.51 | 0.00012746 | 0.0006578 | 0.0024593
-0.5 | 0.0001239 | 0.0006363 | 0.002399
-0.49 | 0.00011951 | 0.0006188 | 0.0023393
-0.48 | 0.00011697 | 0.0006034 | 0.0022818
-0.47 | 0.00011528 | 0.0005977 | 0.0022538
-0.46 | 0.00011708 | 0.0006006 | 0.0022459
-0.45 | 0.00012018 | 0.0006029 | 0.0022644
-0.44 | 0.00012655 | 0.0006179 | 0.002312
-0.43 | 0.00013698 | 0.0006439 | 0.0024089
-0.42 | 0.00015446 | 0.0006962 | 0.0025587
-0.41 | 0.00017858 | 0.0007614 | 0.0028022
-0.4 | 0.00021457 | 0.0008747 | 0.0031701
-0.39 | 0.00026693 | 0.0010291 | 0.0036868
-0.38 | 0.00033894 | 0.0012608 | 0.0044602
-0.37 | 0.0004444 | 0.001569 | 0.0055443
-0.36 | 0.0005931 | 0.0020176 | 0.007171
-0.35 | 0.0007948 | 0.0026263 | 0.009303
-0.34 | 0.0010693 | 0.0034588 | 0.012347
-0.33 | 0.0014471 | 0.0046664 | 0.016608
-0.32 | 0.0019796 | 0.006331 | 0.022324
-0.31 | 0.0026895 | 0.008595 | 0.030717
-0.3 | 0.0037152 | 0.011622 | 0.041969
-0.29 | 0.0050399 | 0.015927 | 0.05761
-0.28 | 0.007096 | 0.021686 | 0.07915
-0.27 | 0.009699 | 0.02948 | 0.10863
-0.26 | 0.013234 | 0.040581 | 0.14841
-0.25 | 0.017956 | 0.054846 | 0.20248
-0.24 | 0.024608 | 0.07553 | 0.27523
-0.23 | 0.033271 | 0.10148 | 0.37608
-0.22 | 0.045841 | 0.13819 | 0.50848
-0.21 | 0.06251 | 0.18636 | 0.6916
-0.2 | 0.08424 | 0.252 | 0.9276
-0.19 | 0.11324 | 0.33794 | 1.2434
-0.18 | 0.15447 | 0.45457 | 1.6705
-0.17 | 0.20574 | 0.6099 | 2.2144
-0.16 | 0.27889 | 0.8071 | 2.9224
-0.15 | 0.37098 | 1.0769 | 3.8057
-0.14 | 0.49812 | 1.4222 | 4.9608
-0.13 | 0.6588 | 1.875 | 6.397
-0.12 | 0.8719 | 2.451 | 8.128
-0.11 | 1.157 | 3.1916 | 10.243
-0.1 | 1.5122 | 4.1407 | 12.768
-0.09 | 1.9974 | 5.3048 | 15.752
-0.08 | 2.5774 | 6.802 | 19.248
-0.07 | 3.3385 | 8.546 | 23.173
-0.06 | 4.2642 | 10.703 | 27.648
-0.05 | 5.4249 | 13.348 | 32.747
-0.04 | 6.808 | 16.363 | 38.295
-0.03 | 8.442 | 19.895 | 44.355
-0.02 | 10.508 | 23.941 | 50.885
-0.01 | 12.755 | 28.509 | 58.06
0 | 15.508 | 33.67 | 65.74
0.01 | 18.466 | 39.37 | 73.79
0.02 | 21.849 | 45.33 | 82.18
0.03 | 25.599 | 52.168 | 91.24
0.04 | 29.569 | 59.21 | 100.38
0.05 | 33.977 | 66.86 | 110.13
0.06 | 38.409 | 74.86 | 120.01
0.07 | 43.364 | 83.39 | 130.41
0.08 | 48.192 | 92.28 | 140.91
0.09 | 53.348 | 101.2 | 151.76
0.1 | 58.4 | 110.82 | 162.79
0.11 | 63.55 | 120.58 | 174.05
0.12 | 68.98 | 130.6 | 185.72
0.13 | 73.93 | 140.95 | 197.11
0.14 | 79.16 | 151.42 | 208.95
0.15 | 84.06 | 162.06 | 220.83
0.16 | 88.93 | 172.98 | 232.85
0.17 | 93.66 | 183.98 | 245.02
0.18 | 98.03 | 194.95 | 256.99
0.19 | 102.44 | 206.29 | 269.36
0.2 | 106.51 | 217.61 | 281.57
0.21 | 110.54 | 229.17 | 293.95
0.22 | 114.24 | 240.76 | 306.21
0.23 | 117.79 | 251.95 | 318.47
0.24 | 121.26 | 263.63 | 330.9
0.25 | 124.21 | 275.3 | 343.29
0.26 | 127.29 | 286.82 | 355.44
0.27 | 129.94 | 298.38 | 367.51
0.28 | 132.57 | 309.72 | 379.72
0.29 | 135.27 | 321.26 | 391.78
0.3 | 137.44 | 332.74 | 403.87
0.31 | 139.63 | 344.03 | 415.83
0.32 | 141.58 | 355.17 | 427.41
0.33 | 143.5 | 366.36 | 439.09
0.34 | 145.42 | 377.29 | 450.71
0.35 | 147.03 | 388.16 | 462.01
0.36 | 148.53 | 398.91 | 473.21
0.37 | 150.01 | 409.38 | 484.43
0.38 | 151.57 | 419.85 | 495.36
0.39 | 152.82 | 430.01 | 506.08
0.4 | 154.02 | 439.96 | 516.6
0.41 | 155.05 | 449.84 | 526.9
0.42 | 156.17 | 459.28 | 537.24
0.43 | 157.43 | 468.72 | 547.21
0.44 | 158.27 | 477.75 | 556.97
0.45 | 159.09 | 486.51 | 566.57
0.46 | 159.91 | 495.11 | 575.4
0.47 | 160.67 | 503.27 | 584.8
0.48 | 161.64 | 511.29 | 594
0.49 | 162.2 | 518.95 | 602.2
0.5 | 162.83 | 526.39 | 610.6

## Tranconductance (mS-mm)
VGS (V) | VDS = 0.100 V | VDS = 0.500 V | VDS = 0.900 V
-0.75 | -0.001908 | -0.0063 | -0.0188
-0.74 | -0.0017625 | -0.005635 | -0.015755
-0.73 | -0.001627 | -0.005535 | -0.01372
-0.72 | -0.001445 | -0.005385 | -0.014975
-0.71 | -0.0013655 | -0.004695 | -0.01565
-0.7 | -0.001441 | -0.005105 | -0.014995
-0.69 | -0.0013115 | -0.00469 | -0.01274
-0.68 | -0.0012345 | -0.004145 | -0.012995
-0.67 | -0.0012165 | -0.00425 | -0.012825
-0.66 | -0.001057 | -0.004265 | -0.011825
-0.65 | -0.0009215 | -0.003995 | -0.011845
-0.64 | -0.0010295 | -0.004035 | -0.0124
-0.63 | -0.0011 | -0.00384 | -0.01211
-0.62 | -0.0009655 | -0.003165 | -0.01106
-0.61 | -0.0009225 | -0.003265 | -0.010305
-0.6 | -0.0009095 | -0.003635 | -0.00957
-0.59 | -0.0008345 | -0.003595 | -0.01047
-0.58 | -0.000834 | -0.00303 | -0.01023
-0.57 | -0.000858 | -0.002975 | -0.009675
-0.56 | -0.0007165 | -0.003175 | -0.00892
-0.55 | -0.000611 | -0.002445 | -0.00893
-0.54 | -0.000653 | -0.002145 | -0.007905
-0.53 | -0.0006195 | -0.00253 | -0.006525
-0.52 | -0.000555 | -0.002185 | -0.007555
-0.51 | -0.0004395 | -0.002015 | -0.007005
-0.5 | -0.0003975 | -0.00195 | -0.006
-0.49 | -0.0003465 | -0.001645 | -0.00586
-0.48 | -0.0002115 | -0.001055 | -0.004275
-0.47 | 5.5e-06 | -0.00014 | -0.001795
-0.46 | 0.000245 | 0.00026 | 0.00053
-0.45 | 0.0004735 | 0.000865 | 0.003305
-0.44 | 0.00084 | 0.00205 | 0.007225
-0.43 | 0.0013955 | 0.003915 | 0.012335
-0.42 | 0.00208 | 0.005875 | 0.019665
-0.41 | 0.0030055 | 0.008925 | 0.03057
-0.4 | 0.0044175 | 0.013385 | 0.04423
-0.39 | 0.0062185 | 0.019305 | 0.064505
-0.38 | 0.0088735 | 0.026995 | 0.092875
-0.37 | 0.012708 | 0.03784 | 0.13554
-0.36 | 0.01752 | 0.052865 | 0.187935
-0.35 | 0.02381 | 0.07206 | 0.2588
-0.34 | 0.032615 | 0.102005 | 0.36525
-0.33 | 0.045515 | 0.14361 | 0.49885
-0.32 | 0.06212 | 0.19643 | 0.70545
-0.31 | 0.08678 | 0.26455 | 0.98225
-0.3 | 0.11752 | 0.3666 | 1.34465
-0.29 | 0.16904 | 0.5032 | 1.85905
-0.28 | 0.232955 | 0.67765 | 2.551
-0.27 | 0.3069 | 0.94475 | 3.463
-0.26 | 0.41285 | 1.2683 | 4.6925
-0.25 | 0.5687 | 1.74745 | 6.341
-0.24 | 0.76575 | 2.3317 | 8.68
-0.23 | 1.06165 | 3.133 | 11.6625
-0.22 | 1.46195 | 4.244 | 15.776
-0.21 | 1.91995 | 5.6905 | 20.956
-0.2 | 2.5365 | 7.579 | 27.59
-0.19 | 3.5115 | 10.1285 | 37.145
-0.18 | 4.625 | 13.598 | 48.55
-0.17 | 6.221 | 17.6265 | 62.595
-0.16 | 8.262 | 23.35 | 79.565
-0.15 | 10.9615 | 30.755 | 101.92
-0.14 | 14.391 | 39.905 | 129.565
-0.13 | 18.689 | 51.44 | 158.36
-0.12 | 24.91 | 65.83 | 192.3
-0.11 | 32.015 | 84.485 | 232
-0.1 | 42.02 | 105.66 | 275.45
-0.09 | 53.26 | 133.065 | 324
-0.08 | 67.055 | 162.06 | 371.05
-0.07 | 84.34 | 195.05 | 420
-0.06 | 104.32 | 240.1 | 478.7
-0.05 | 127.19 | 283 | 532.35
-0.04 | 150.855 | 327.35 | 580.4
-0.03 | 185 | 378.9 | 629.5
-0.02 | 215.65 | 430.7 | 685.25
-0.01 | 250 | 486.45 | 742.75
0 | 285.55 | 543.05 | 786.5
0.01 | 317.05 | 583 | 822
0.02 | 356.65 | 639.9 | 872.5
0.03 | 386 | 694 | 910
0.04 | 418.9 | 734.6 | 944.5
0.05 | 442 | 782.5 | 981.5
0.06 | 469.35 | 826.5 | 1014
0.07 | 489.15 | 871 | 1045
0.08 | 499.2 | 890.5 | 1067.5
0.09 | 510.4 | 927 | 1094
0.1 | 510.1 | 969 | 1114.5
0.11 | 529 | 989 | 1146.5
0.12 | 519 | 1018.5 | 1153
0.13 | 509 | 1041 | 1161.5
0.14 | 506.5 | 1055.5 | 1186
0.15 | 488.5 | 1078 | 1195
0.16 | 480 | 1096 | 1209.5
0.17 | 455 | 1098.5 | 1207
0.18 | 439 | 1115.5 | 1217
0.19 | 424 | 1133 | 1229
0.2 | 405 | 1144 | 1229.5
0.21 | 386.5 | 1157.5 | 1232
0.22 | 362.5 | 1139 | 1226
0.23 | 351 | 1143.5 | 1234.5
0.24 | 321 | 1167.5 | 1241
0.25 | 301.5 | 1159.5 | 1227
0.26 | 286.5 | 1154 | 1211
0.27 | 264 | 1145 | 1214
0.28 | 266.5 | 1144 | 1213.5
0.29 | 243.5 | 1151 | 1207.5
0.3 | 218 | 1138.5 | 1202.5
0.31 | 207 | 1121.5 | 1177
0.32 | 193.5 | 1116.5 | 1163
0.33 | 192 | 1106 | 1165
0.34 | 176.5 | 1090 | 1146
0.35 | 155.5 | 1081 | 1125
0.36 | 149 | 1061 | 1121
0.37 | 152 | 1047 | 1107.5
0.38 | 140.5 | 1031.5 | 1082.5
0.39 | 122.5 | 1005.5 | 1062
0.4 | 111.5 | 991.5 | 1041
0.41 | 107.5 | 966 | 1032
0.42 | 119 | 944 | 1015.5
0.43 | 105 | 923.5 | 986.5
0.44 | 83 | 889.5 | 968
0.45 | 82 | 868 | 921.5
0.46 | 79 | 838 | 911.5
0.47 | 86.5 | 809 | 930
0.48 | 76.5 | 784 | 870
0.49 | 59.5 | 755 | 830
0.5 | 63 | 744 | 840