## IDS-VDS Characteristic (mA-mm)
VGS (V) | VDS = 0.100 V | VDS = 0.500 V | VDS = 0.900 V
-0.75 | 0.0003023 | 0.0011901 | 0.0038565
-0.74 | 0.00028655 | 0.0011475 | 0.0037322
-0.73 | 0.0002753 | 0.0011079 | 0.0036405
-0.72 | 0.00026208 | 0.0010703 | 0.0035353
-0.71 | 0.000251 | 0.0010288 | 0.0034158
-0.7 | 0.00023903 | 0.0009955 | 0.0033103
-0.69 | 0.00022861 | 0.0009637 | 0.0032131
-0.68 | 0.00021873 | 0.0009278 | 0.003129
-0.67 | 0.00020891 | 0.0008876 | 0.0030131
-0.66 | 0.00020052 | 0.0008547 | 0.0029183
-0.65 | 0.00019117 | 0.0008224 | 0.0028333
-0.64 | 0.0001823 | 0.0007956 | 0.0027557
-0.63 | 0.00017373 | 0.0007677 | 0.0026597
-0.62 | 0.00016508 | 0.0007425 | 0.0025941
-0.61 | 0.00015681 | 0.000712 | 0.0025151
-0.6 | 0.00015038 | 0.0006858 | 0.0024237
-0.59 | 0.00014394 | 0.000663 | 0.0023642
-0.58 | 0.00013843 | 0.0006375 | 0.0022874
-0.57 | 0.00013175 | 0.000619 | 0.0022051
-0.56 | 0.00012652 | 0.0005965 | 0.0021262
-0.55 | 0.00012033 | 0.0005733 | 0.0020628
-0.54 | 0.00011538 | 0.0005525 | 0.0020035
-0.53 | 0.0001096 | 0.0005344 | 0.0019507
-0.52 | 0.00010619 | 0.000516 | 0.0018835
-0.51 | 0.00010185 | 0.0005006 | 0.0018235
-0.5 | 9.832e-05 | 0.00048429 | 0.0017835
-0.49 | 9.527e-05 | 0.00047171 | 0.0017428
-0.48 | 9.316e-05 | 0.00046192 | 0.0017247
-0.47 | 9.274e-05 | 0.00045612 | 0.001687
-0.46 | 9.375e-05 | 0.00045811 | 0.0016928
-0.45 | 9.668e-05 | 0.00046126 | 0.0017044
-0.44 | 0.00010217 | 0.00047207 | 0.0017359
-0.43 | 0.0001112 | 0.00049898 | 0.001802
-0.42 | 0.00012518 | 0.00053664 | 0.0019219
-0.41 | 0.00014598 | 0.0005989 | 0.0021014
-0.4 | 0.00017712 | 0.0006895 | 0.0023973
-0.39 | 0.00021938 | 0.0008133 | 0.0028046
-0.38 | 0.00028213 | 0.0009996 | 0.0033906
-0.37 | 0.00036363 | 0.0012464 | 0.0042293
-0.36 | 0.00048591 | 0.0016093 | 0.0053848
-0.35 | 0.0006651 | 0.0021077 | 0.007162
-0.34 | 0.0008994 | 0.0027921 | 0.009478
-0.33 | 0.0012036 | 0.0037732 | 0.012838
-0.32 | 0.0016546 | 0.0050406 | 0.017429
-0.31 | 0.0022328 | 0.006987 | 0.023852
-0.3 | 0.0030916 | 0.009441 | 0.032668
-0.29 | 0.0041937 | 0.012931 | 0.045034
-0.28 | 0.005796 | 0.017602 | 0.06239
-0.27 | 0.007998 | 0.024245 | 0.08574
-0.26 | 0.010806 | 0.032809 | 0.11773
-0.25 | 0.014868 | 0.045004 | 0.15979
-0.24 | 0.020111 | 0.06148 | 0.21905
-0.23 | 0.027542 | 0.08266 | 0.3002
-0.22 | 0.037364 | 0.11292 | 0.4071
-0.21 | 0.050758 | 0.15203 | 0.55451
-0.2 | 0.06942 | 0.20494 | 0.7488
-0.19 | 0.09306 | 0.27674 | 1.0032
-0.18 | 0.1256 | 0.3706 | 1.3512
-0.17 | 0.16955 | 0.49962 | 1.7976
-0.16 | 0.22554 | 0.6638 | 2.3887
-0.15 | 0.30455 | 0.885 | 3.135
-0.14 | 0.40542 | 1.1691 | 4.0762
-0.13 | 0.54283 | 1.5553 | 5.2887
-0.12 | 0.7125 | 2.0286 | 6.816
-0.11 | 0.9509 | 2.663 | 8.646
-0.1 | 1.2514 | 3.4494 | 10.847
-0.09 | 1.6453 | 4.4691 | 13.533
-0.08 | 2.1566 | 5.717 | 16.625
-0.07 | 2.7796 | 7.265 | 20.151
-0.06 | 3.6008 | 9.165 | 24.222
-0.05 | 4.5798 | 11.422 | 28.842
-0.04 | 5.808 | 14.121 | 33.909
-0.03 | 7.259 | 17.284 | 39.53
-0.02 | 9.07 | 20.922 | 45.685
-0.01 | 11.123 | 25.181 | 52.208
0 | 13.596 | 29.824 | 59.6
0.01 | 16.326 | 35.023 | 67.22
0.02 | 19.405 | 40.763 | 75.26
0.03 | 22.928 | 47.008 | 83.83
0.04 | 26.648 | 53.745 | 92.79
0.05 | 30.861 | 60.93 | 101.92
0.06 | 35.107 | 68.39 | 111.64
0.07 | 39.803 | 76.7 | 121.72
0.08 | 44.537 | 85.05 | 131.96
0.09 | 49.473 | 93.8 | 142.6
0.1 | 54.578 | 102.95 | 153.16
0.11 | 59.45 | 112.18 | 164.37
0.12 | 64.76 | 122.03 | 175.73
0.13 | 69.71 | 131.96 | 187.1
0.14 | 74.88 | 142.08 | 198.63
0.15 | 79.65 | 152.38 | 210.21
0.16 | 84.47 | 162.93 | 222.12
0.17 | 89.14 | 173.73 | 234.08
0.18 | 93.48 | 184.55 | 246.08
0.19 | 97.91 | 195.51 | 257.96
0.2 | 101.88 | 206.47 | 270.08
0.21 | 105.93 | 217.88 | 282.35
0.22 | 109.42 | 229.13 | 294.51
0.23 | 112.94 | 240.41 | 306.69
0.24 | 116.37 | 251.83 | 318.63
0.25 | 119.41 | 263.1 | 330.94
0.26 | 122.46 | 274.54 | 343
0.27 | 125.06 | 285.85 | 354.95
0.28 | 127.61 | 297.16 | 367.03
0.29 | 130.15 | 308.41 | 378.79
0.3 | 132.36 | 319.66 | 390.78
0.31 | 134.53 | 330.87 | 402.62
0.32 | 136.51 | 341.84 | 414.16
0.33 | 138.28 | 352.85 | 425.62
0.34 | 140.06 | 363.57 | 437.13
0.35 | 141.76 | 374.26 | 448.38
0.36 | 143.18 | 384.81 | 459.52
0.37 | 144.64 | 395.31 | 470.62
0.38 | 146.02 | 405.6 | 481.25
0.39 | 147.19 | 415.47 | 492.03
0.4 | 148.5 | 425.35 | 502.43
0.41 | 149.57 | 434.99 | 512.75
0.42 | 150.51 | 444.44 | 522.98
0.43 | 151.66 | 453.6 | 532.75
0.44 | 152.48 | 462.5 | 542.51
0.45 | 153.34 | 471.14 | 551.93
0.46 | 154.2 | 479.6 | 561.27
0.47 | 154.76 | 487.67 | 570.2
0.48 | 155.64 | 495.49 | 579
0.49 | 156.28 | 503.08 | 587.6
0.5 | 156.95 | 510.31 | 595.8

## Tranconductance (mS-mm)
VGS (V) | VDS = 0.100 V | VDS = 0.500 V | VDS = 0.900 V
-0.75 | -0.001575 | -0.00426 | -0.01243
-0.74 | -0.00135 | -0.00411 | -0.0108
-0.73 | -0.0012235 | -0.00386 | -0.009845
-0.72 | -0.001215 | -0.003955 | -0.011235
-0.71 | -0.0011525 | -0.00374 | -0.01125
-0.7 | -0.0011195 | -0.003255 | -0.010135
-0.69 | -0.001015 | -0.003385 | -0.009065
-0.68 | -0.000985 | -0.003805 | -0.01
-0.67 | -0.0009105 | -0.003655 | -0.010535
-0.66 | -0.000887 | -0.00326 | -0.00899
-0.65 | -0.000911 | -0.002955 | -0.00813
-0.64 | -0.000872 | -0.002735 | -0.00868
-0.63 | -0.000861 | -0.002655 | -0.00808
-0.62 | -0.000846 | -0.002785 | -0.00723
-0.61 | -0.000735 | -0.002835 | -0.00852
-0.6 | -0.0006435 | -0.00245 | -0.007545
-0.59 | -0.0005975 | -0.002415 | -0.006815
-0.58 | -0.0006095 | -0.0022 | -0.007955
-0.57 | -0.0005955 | -0.00205 | -0.00806
-0.56 | -0.000571 | -0.002285 | -0.007115
-0.55 | -0.000557 | -0.0022 | -0.006135
-0.54 | -0.0005365 | -0.001945 | -0.005605
-0.53 | -0.0004595 | -0.001825 | -0.006
-0.52 | -0.0003875 | -0.00169 | -0.00636
-0.51 | -0.0003935 | -0.0015855 | -0.005
-0.5 | -0.000329 | -0.0014445 | -0.004035
-0.49 | -0.000258 | -0.0011185 | -0.00294
-0.48 | -0.0001265 | -0.0007795 | -0.00279
-0.47 | 2.95e-05 | -0.0001905 | -0.001595
-0.46 | 0.000197 | 0.000257 | 0.00087
-0.45 | 0.000421 | 0.000698 | 0.002155
-0.44 | 0.000726 | 0.001886 | 0.00488
-0.43 | 0.0011505 | 0.0032285 | 0.0093
-0.42 | 0.001739 | 0.004996 | 0.01497
-0.41 | 0.002597 | 0.007643 | 0.02377
-0.4 | 0.00367 | 0.01072 | 0.03516
-0.39 | 0.0052505 | 0.015505 | 0.049665
-0.38 | 0.0072125 | 0.021655 | 0.071235
-0.37 | 0.010189 | 0.030485 | 0.09971
-0.36 | 0.0150735 | 0.043065 | 0.146635
-0.35 | 0.0206745 | 0.05914 | 0.20466
-0.34 | 0.026925 | 0.083275 | 0.2838
-0.33 | 0.03776 | 0.112425 | 0.39755
-0.32 | 0.05146 | 0.16069 | 0.5507
-0.31 | 0.07185 | 0.22002 | 0.76195
-0.3 | 0.098045 | 0.2972 | 1.0591
-0.29 | 0.13522 | 0.40805 | 1.4861
-0.28 | 0.190215 | 0.5657 | 2.0353
-0.27 | 0.2505 | 0.76035 | 2.767
-0.26 | 0.3435 | 1.03795 | 3.7025
-0.25 | 0.46525 | 1.43355 | 5.066
-0.24 | 0.6337 | 1.8828 | 7.0205
-0.23 | 0.86265 | 2.572 | 9.4025
-0.22 | 1.1608 | 3.4685 | 12.7155
-0.21 | 1.6028 | 4.601 | 17.085
-0.2 | 2.1151 | 6.2355 | 22.4345
-0.19 | 2.809 | 8.283 | 30.12
-0.18 | 3.8245 | 11.144 | 39.72
-0.17 | 4.997 | 14.66 | 51.875
-0.16 | 6.75 | 19.269 | 66.87
-0.15 | 8.994 | 25.265 | 84.375
-0.14 | 11.914 | 33.515 | 107.685
-0.13 | 15.354 | 42.975 | 136.99
-0.12 | 20.4035 | 55.385 | 167.865
-0.11 | 26.945 | 71.04 | 201.55
-0.1 | 34.72 | 90.305 | 244.35
-0.09 | 45.26 | 113.38 | 288.9
-0.08 | 56.715 | 139.795 | 330.9
-0.07 | 72.21 | 172.4 | 379.85
-0.06 | 90.01 | 207.85 | 434.55
-0.05 | 110.36 | 247.8 | 484.35
-0.04 | 133.96 | 293.1 | 534.4
-0.03 | 163.1 | 340.05 | 588.8
-0.02 | 193.2 | 394.85 | 633.9
-0.01 | 226.3 | 445.1 | 695.75
0 | 260.15 | 492.1 | 750.6
0.01 | 290.45 | 546.95 | 783
0.02 | 330.1 | 599.25 | 830.5
0.03 | 362.15 | 649.1 | 876.5
0.04 | 396.65 | 696.1 | 904.5
0.05 | 422.95 | 732.25 | 942.5
0.06 | 447.1 | 788.5 | 990
0.07 | 471.5 | 833 | 1016
0.08 | 483.5 | 855 | 1044
0.09 | 502.05 | 895 | 1060
0.1 | 498.85 | 919 | 1088.5
0.11 | 509.1 | 954 | 1128.5
0.12 | 513 | 989 | 1136.5
0.13 | 506 | 1002.5 | 1145
0.14 | 497 | 1021 | 1155.5
0.15 | 479.5 | 1042.5 | 1174.5
0.16 | 474.5 | 1067.5 | 1193.5
0.17 | 450.5 | 1081 | 1198
0.18 | 438.5 | 1089 | 1194
0.19 | 420 | 1096 | 1200
0.2 | 401 | 1118.5 | 1219.5
0.21 | 377 | 1133 | 1221.5
0.22 | 350.5 | 1126.5 | 1217
0.23 | 347.5 | 1135 | 1206
0.24 | 323.5 | 1134.5 | 1212.5
0.25 | 304.5 | 1135.5 | 1218.5
0.26 | 282.5 | 1137.5 | 1200.5
0.27 | 257.5 | 1131 | 1201.5
0.28 | 254.5 | 1128 | 1192
0.29 | 237.5 | 1125 | 1187.5
0.3 | 219 | 1123 | 1191.5
0.31 | 207.5 | 1109 | 1169
0.32 | 187.5 | 1099 | 1150
0.33 | 177.5 | 1086.5 | 1148.5
0.34 | 174 | 1070.5 | 1138
0.35 | 156 | 1062 | 1119.5
0.36 | 144 | 1052.5 | 1112
0.37 | 142 | 1039.5 | 1086.5
0.38 | 127.5 | 1008 | 1070.5
0.39 | 124 | 987.5 | 1059
0.4 | 119 | 976 | 1036
0.41 | 100.5 | 954.5 | 1027.5
0.42 | 104.5 | 930.5 | 1000
0.43 | 98.5 | 903 | 976.5
0.44 | 84 | 877 | 959
0.45 | 86 | 855 | 938
0.46 | 71 | 826.5 | 913.5
0.47 | 72 | 794.5 | 886.5
0.48 | 76 | 770.5 | 870
0.49 | 65.5 | 741 | 840
0.5 | 67 | 723 | 820