## IDS-VDS Characteristic (mA-mm)
VGS (V) | VDS = 0.100 V | VDS = 0.500 V | VDS = 0.900 V
-0.75 | 0.00029425 | 0.0011438 | 0.0037512
-0.74 | 0.00028352 | 0.0011092 | 0.0036424
-0.73 | 0.00027182 | 0.001069 | 0.0035523
-0.72 | 0.00026095 | 0.0010341 | 0.0034479
-0.71 | 0.00024736 | 0.0009955 | 0.003327
-0.7 | 0.00023564 | 0.0009655 | 0.0032255
-0.69 | 0.00022539 | 0.0009275 | 0.0031497
-0.68 | 0.00021644 | 0.0008985 | 0.0030383
-0.67 | 0.00020678 | 0.0008723 | 0.0029404
-0.66 | 0.00019874 | 0.0008359 | 0.0028431
-0.65 | 0.00018896 | 0.0008083 | 0.0027699
-0.64 | 0.00018095 | 0.0007763 | 0.0026874
-0.63 | 0.00017272 | 0.0007497 | 0.0026112
-0.62 | 0.00016394 | 0.0007195 | 0.0025099
-0.61 | 0.00015752 | 0.0006995 | 0.0024526
-0.6 | 0.0001496 | 0.0006723 | 0.0023682
-0.59 | 0.00014319 | 0.0006422 | 0.0022951
-0.58 | 0.0001365 | 0.0006245 | 0.0022154
-0.57 | 0.00013048 | 0.0006019 | 0.002148
-0.56 | 0.00012465 | 0.0005813 | 0.0020848
-0.55 | 0.00011922 | 0.0005569 | 0.0020088
-0.54 | 0.00011405 | 0.0005404 | 0.0019601
-0.53 | 0.00010885 | 0.0005225 | 0.0018948
-0.52 | 0.00010475 | 0.0005077 | 0.001834
-0.51 | 0.00010182 | 0.00049004 | 0.0017986
-0.5 | 9.796e-05 | 0.00047475 | 0.001754
-0.49 | 9.49e-05 | 0.00046316 | 0.0017103
-0.48 | 9.307e-05 | 0.00045165 | 0.0016785
-0.47 | 9.238e-05 | 0.00044985 | 0.0016491
-0.46 | 9.34e-05 | 0.00044349 | 0.0016493
-0.45 | 9.563e-05 | 0.00045128 | 0.0016596
-0.44 | 0.00010093 | 0.00046331 | 0.001687
-0.43 | 0.00010929 | 0.00048769 | 0.0017614
-0.42 | 0.00012352 | 0.00052351 | 0.0018721
-0.41 | 0.00014295 | 0.0005884 | 0.002061
-0.4 | 0.00017412 | 0.0006717 | 0.0023286
-0.39 | 0.00021494 | 0.0007936 | 0.0027355
-0.38 | 0.00027581 | 0.0009748 | 0.003286
-0.37 | 0.00035759 | 0.0012172 | 0.0041038
-0.36 | 0.00047248 | 0.0015762 | 0.0052426
-0.35 | 0.0006464 | 0.0020382 | 0.006899
-0.34 | 0.0008798 | 0.0027326 | 0.00923
-0.33 | 0.0011777 | 0.0036229 | 0.012417
-0.32 | 0.0016231 | 0.0049355 | 0.016908
-0.31 | 0.0021929 | 0.006809 | 0.023029
-0.3 | 0.0030283 | 0.009201 | 0.03173
-0.29 | 0.0041212 | 0.012668 | 0.043581
-0.28 | 0.0056604 | 0.017107 | 0.06012
-0.27 | 0.007852 | 0.023605 | 0.08275
-0.26 | 0.010762 | 0.03193 | 0.11349
-0.25 | 0.014612 | 0.044004 | 0.15547
-0.24 | 0.019859 | 0.05999 | 0.21168
-0.23 | 0.027187 | 0.08072 | 0.29065
-0.22 | 0.036889 | 0.11057 | 0.39406
-0.21 | 0.05022 | 0.14871 | 0.53454
-0.2 | 0.0679 | 0.20024 | 0.7217
-0.19 | 0.09237 | 0.27114 | 0.9709
-0.18 | 0.1239 | 0.36497 | 1.3122
-0.17 | 0.16817 | 0.4915 | 1.7379
-0.16 | 0.22454 | 0.6534 | 2.3022
-0.15 | 0.30194 | 0.8691 | 3.0421
-0.14 | 0.40599 | 1.1522 | 3.9701
-0.13 | 0.53773 | 1.5316 | 5.1378
-0.12 | 0.7142 | 2.0031 | 6.639
-0.11 | 0.9396 | 2.6275 | 8.45
-0.1 | 1.2504 | 3.3866 | 10.603
-0.09 | 1.6365 | 4.4104 | 13.203
-0.08 | 2.14 | 5.6317 | 16.275
-0.07 | 2.7858 | 7.186 | 19.753
-0.06 | 3.5682 | 8.993 | 23.756
-0.05 | 4.597 | 11.254 | 28.393
-0.04 | 5.764 | 13.983 | 33.336
-0.03 | 7.238 | 17.104 | 38.959
-0.02 | 9.003 | 20.759 | 45.127
-0.01 | 11.122 | 24.834 | 51.685
0 | 13.5 | 29.619 | 58.92
0.01 | 16.322 | 34.792 | 66.7
0.02 | 19.338 | 40.52 | 74.53
0.03 | 22.942 | 46.745 | 83.17
0.04 | 26.633 | 53.534 | 92.08
0.05 | 30.763 | 60.65 | 101.3
0.06 | 35.13 | 68.3 | 110.98
0.07 | 39.745 | 76.34 | 121.02
0.08 | 44.649 | 84.79 | 131.3
0.09 | 49.48 | 93.62 | 141.82
0.1 | 54.652 | 102.56 | 152.68
0.11 | 59.53 | 112.06 | 163.57
0.12 | 64.82 | 121.86 | 174.99
0.13 | 69.87 | 131.74 | 186.47
0.14 | 74.88 | 141.98 | 198
0.15 | 79.87 | 152.18 | 209.81
0.16 | 84.58 | 162.99 | 221.55
0.17 | 89.34 | 173.63 | 233.53
0.18 | 93.7 | 184.53 | 245.49
0.19 | 98.02 | 195.51 | 257.44
0.2 | 102.16 | 206.59 | 269.6
0.21 | 106.06 | 217.93 | 281.88
0.22 | 109.93 | 229.23 | 294.06
0.23 | 113.24 | 240.54 | 306.2
0.24 | 116.66 | 251.71 | 318.43
0.25 | 119.65 | 263.29 | 330.52
0.26 | 122.7 | 274.65 | 342.67
0.27 | 125.55 | 285.91 | 354.81
0.28 | 128.09 | 297.38 | 366.74
0.29 | 130.54 | 308.52 | 378.77
0.3 | 132.64 | 319.92 | 390.52
0.31 | 134.8 | 331.01 | 402.36
0.32 | 136.94 | 342.12 | 413.99
0.33 | 138.77 | 353.07 | 425.59
0.34 | 140.48 | 363.88 | 437.1
0.35 | 142.02 | 374.69 | 448.26
0.36 | 143.7 | 385.2 | 459.48
0.37 | 145.15 | 395.78 | 470.53
0.38 | 146.57 | 405.82 | 481.36
0.39 | 147.67 | 415.95 | 491.96
0.4 | 148.81 | 425.78 | 502.52
0.41 | 150.13 | 435.36 | 512.87
0.42 | 151.12 | 444.96 | 523
0.43 | 152.12 | 454.02 | 533.01
0.44 | 152.86 | 463.05 | 542.52
0.45 | 153.66 | 471.68 | 552.12
0.46 | 154.76 | 480.12 | 561.51
0.47 | 155.44 | 488.26 | 570.3
0.48 | 156.05 | 496.05 | 579.2
0.49 | 156.71 | 503.65 | 587.8
0.5 | 157.47 | 510.83 | 596.2

## Tranconductance (mS-mm)
VGS (V) | VDS = 0.100 V | VDS = 0.500 V | VDS = 0.900 V
-0.75 | -0.001073 | -0.00346 | -0.01088
-0.74 | -0.0011215 | -0.00374 | -0.009945
-0.73 | -0.0011285 | -0.003755 | -0.009725
-0.72 | -0.001223 | -0.003675 | -0.011265
-0.71 | -0.0012655 | -0.00343 | -0.01112
-0.7 | -0.0010985 | -0.0034 | -0.008865
-0.69 | -0.00096 | -0.00335 | -0.00936
-0.68 | -0.0009305 | -0.00276 | -0.010465
-0.67 | -0.000885 | -0.00313 | -0.00976
-0.66 | -0.000891 | -0.0032 | -0.008525
-0.65 | -0.0008895 | -0.00298 | -0.007785
-0.64 | -0.000812 | -0.00293 | -0.007935
-0.63 | -0.0008505 | -0.00284 | -0.008875
-0.62 | -0.00076 | -0.00251 | -0.00793
-0.61 | -0.000717 | -0.00236 | -0.007085
-0.6 | -0.0007165 | -0.002865 | -0.007875
-0.59 | -0.000655 | -0.00239 | -0.00764
-0.58 | -0.0006355 | -0.002015 | -0.007355
-0.57 | -0.0005925 | -0.00216 | -0.00653
-0.56 | -0.000563 | -0.00225 | -0.00696
-0.55 | -0.00053 | -0.002045 | -0.006235
-0.54 | -0.0005185 | -0.00172 | -0.0057
-0.53 | -0.000465 | -0.001635 | -0.006305
-0.52 | -0.0003515 | -0.001623 | -0.00481
-0.51 | -0.0003395 | -0.0016475 | -0.004
-0.5 | -0.000346 | -0.001344 | -0.004415
-0.49 | -0.0002445 | -0.001155 | -0.003775
-0.48 | -0.000126 | -0.0006655 | -0.00306
-0.47 | 1.65e-05 | -0.000408 | -0.00146
-0.46 | 0.0001625 | 7.15e-05 | 0.000525
-0.45 | 0.0003765 | 0.000991 | 0.001885
-0.44 | 0.000683 | 0.0018205 | 0.00509
-0.43 | 0.0011295 | 0.00301 | 0.009255
-0.42 | 0.001683 | 0.0050355 | 0.01498
-0.41 | 0.00253 | 0.0074095 | 0.022825
-0.4 | 0.0035995 | 0.01026 | 0.033725
-0.39 | 0.0050845 | 0.015155 | 0.04787
-0.38 | 0.0071325 | 0.02118 | 0.068415
-0.37 | 0.0098335 | 0.03007 | 0.09783
-0.36 | 0.0144405 | 0.04105 | 0.13976
-0.35 | 0.020366 | 0.05782 | 0.19937
-0.34 | 0.026565 | 0.079235 | 0.2759
-0.33 | 0.037165 | 0.110145 | 0.3839
-0.32 | 0.05076 | 0.159305 | 0.5306
-0.31 | 0.07026 | 0.213275 | 0.7411
-0.3 | 0.096415 | 0.29295 | 1.0276
-0.29 | 0.131605 | 0.3953 | 1.4195
-0.28 | 0.18654 | 0.54685 | 1.95845
-0.27 | 0.25508 | 0.74115 | 2.6685
-0.26 | 0.338 | 1.01995 | 3.636
-0.25 | 0.45485 | 1.403 | 4.9095
-0.24 | 0.62875 | 1.8358 | 6.759
-0.23 | 0.8515 | 2.529 | 9.119
-0.22 | 1.15165 | 3.3995 | 12.1945
-0.21 | 1.55055 | 4.4835 | 16.382
-0.2 | 2.1075 | 6.1215 | 21.818
-0.19 | 2.8 | 8.2365 | 29.525
-0.18 | 3.79 | 11.018 | 38.35
-0.17 | 5.032 | 14.4215 | 49.5
-0.16 | 6.6885 | 18.88 | 65.21
-0.15 | 9.0725 | 24.94 | 83.395
-0.14 | 11.7895 | 33.125 | 104.785
-0.13 | 15.4105 | 42.545 | 133.445
-0.12 | 20.0935 | 54.795 | 165.61
-0.11 | 26.81 | 69.175 | 198.2
-0.1 | 34.845 | 89.145 | 237.65
-0.09 | 44.48 | 112.255 | 283.6
-0.08 | 57.465 | 138.78 | 327.5
-0.07 | 71.41 | 168.065 | 374.05
-0.06 | 90.56 | 203.4 | 432
-0.05 | 109.79 | 249.5 | 479
-0.04 | 132.05 | 292.5 | 528.3
-0.03 | 161.95 | 338.8 | 589.55
-0.02 | 194.2 | 386.5 | 636.3
-0.01 | 224.85 | 443 | 689.65
0 | 260 | 497.9 | 750.75
0.01 | 291.9 | 545.05 | 780.5
0.02 | 331 | 597.65 | 823.5
0.03 | 364.75 | 650.7 | 877.5
0.04 | 391.05 | 695.25 | 906.5
0.05 | 424.85 | 738.3 | 945
0.06 | 449.1 | 784.5 | 986
0.07 | 475.95 | 824.5 | 1016
0.08 | 486.75 | 864 | 1040
0.09 | 500.15 | 888.5 | 1069
0.1 | 502.5 | 922 | 1087.5
0.11 | 508.4 | 965 | 1115.5
0.12 | 517 | 984 | 1145
0.13 | 503 | 1006 | 1150.5
0.14 | 500 | 1022 | 1167
0.15 | 485 | 1050.5 | 1177.5
0.16 | 473.5 | 1072.5 | 1186
0.17 | 456 | 1077 | 1197
0.18 | 434 | 1094 | 1195.5
0.19 | 423 | 1103 | 1205.5
0.2 | 402 | 1121 | 1222
0.21 | 388.5 | 1132 | 1223
0.22 | 359 | 1130.5 | 1216
0.23 | 336.5 | 1124 | 1218.5
0.24 | 320.5 | 1137.5 | 1216
0.25 | 302 | 1147 | 1212
0.26 | 295 | 1131 | 1214.5
0.27 | 269.5 | 1136.5 | 1203.5
0.28 | 249.5 | 1130.5 | 1198
0.29 | 227.5 | 1127 | 1189
0.3 | 213 | 1124.5 | 1179.5
0.31 | 215 | 1110 | 1173.5
0.32 | 198.5 | 1103 | 1161.5
0.33 | 177 | 1088 | 1155.5
0.34 | 162.5 | 1081 | 1133.5
0.35 | 161 | 1066 | 1119
0.36 | 156.5 | 1054.5 | 1113.5
0.37 | 143.5 | 1031 | 1094
0.38 | 126 | 1008.5 | 1071.5
0.39 | 112 | 998 | 1058
0.4 | 123 | 970.5 | 1045.5
0.41 | 115.5 | 959 | 1024
0.42 | 99.5 | 933 | 1007
0.43 | 87 | 904.5 | 976
0.44 | 77 | 883 | 955.5
0.45 | 95 | 853.5 | 949.5
0.46 | 89 | 829 | 909
0.47 | 64.5 | 796.5 | 884.5
0.48 | 63.5 | 769.5 | 875
0.49 | 71 | 739 | 850
0.5 | 76 | 718 | 840