## IDS-VDS Characteristic (mA-mm)
VGS (V) | VDS = 0.100 V | VDS = 0.500 V | VDS = 0.900 V
-0.75 | 0.00032536 | 0.00127 | 0.0040978
-0.74 | 0.00030661 | 0.0012218 | 0.0039985
-0.73 | 0.00029328 | 0.001184 | 0.0038685
-0.72 | 0.00028107 | 0.0011378 | 0.0037596
-0.71 | 0.00026962 | 0.0011026 | 0.0036457
-0.7 | 0.00025523 | 0.0010537 | 0.0035129
-0.69 | 0.00024603 | 0.0010132 | 0.0034257
-0.68 | 0.00023539 | 0.00098 | 0.0032922
-0.67 | 0.00022333 | 0.0009492 | 0.0031993
-0.66 | 0.00021415 | 0.0009181 | 0.0030951
-0.65 | 0.00020509 | 0.0008844 | 0.0030133
-0.64 | 0.00019565 | 0.0008548 | 0.0029155
-0.63 | 0.00018732 | 0.0008222 | 0.0028357
-0.62 | 0.0001788 | 0.0007908 | 0.0027409
-0.61 | 0.00017086 | 0.0007572 | 0.0026661
-0.6 | 0.00016308 | 0.0007356 | 0.0025712
-0.59 | 0.00015647 | 0.0007092 | 0.0024794
-0.58 | 0.00014867 | 0.0006872 | 0.0024007
-0.57 | 0.0001424 | 0.0006593 | 0.0023392
-0.56 | 0.00013585 | 0.0006356 | 0.0022729
-0.55 | 0.00012991 | 0.0006132 | 0.0022035
-0.54 | 0.00012378 | 0.0005894 | 0.0021436
-0.53 | 0.0001193 | 0.0005677 | 0.0020648
-0.52 | 0.00011298 | 0.0005498 | 0.0020099
-0.51 | 0.0001093 | 0.0005279 | 0.0019469
-0.5 | 0.00010554 | 0.0005121 | 0.0019248
-0.49 | 0.00010208 | 0.000502 | 0.0018532
-0.48 | 9.963e-05 | 0.00049103 | 0.0018283
-0.47 | 9.905e-05 | 0.00048216 | 0.0018013
-0.46 | 9.947e-05 | 0.00048391 | 0.0017841
-0.45 | 0.0001016 | 0.00048815 | 0.001795
-0.44 | 0.00010681 | 0.00049945 | 0.0018218
-0.43 | 0.0001156 | 0.00052056 | 0.0018995
-0.42 | 0.0001292 | 0.00056184 | 0.0019988
-0.41 | 0.00014848 | 0.0006224 | 0.002189
-0.4 | 0.00017973 | 0.0007117 | 0.0024545
-0.39 | 0.00022087 | 0.0008304 | 0.0028532
-0.38 | 0.00028343 | 0.0010174 | 0.0034277
-0.37 | 0.00036391 | 0.0012563 | 0.0042524
-0.36 | 0.00048496 | 0.0016196 | 0.0054317
-0.35 | 0.0006573 | 0.0020863 | 0.00713
-0.34 | 0.0008937 | 0.0027871 | 0.009445
-0.33 | 0.0011926 | 0.0037118 | 0.012726
-0.32 | 0.0016349 | 0.0050307 | 0.017271
-0.31 | 0.0022068 | 0.006907 | 0.023561
-0.3 | 0.0030559 | 0.009339 | 0.032392
-0.29 | 0.0041581 | 0.012863 | 0.044561
-0.28 | 0.005737 | 0.017405 | 0.06141
-0.27 | 0.007905 | 0.024065 | 0.0845
-0.26 | 0.010771 | 0.032374 | 0.11572
-0.25 | 0.014671 | 0.044577 | 0.15749
-0.24 | 0.020049 | 0.06082 | 0.21592
-0.23 | 0.02723 | 0.08165 | 0.29573
-0.22 | 0.037293 | 0.11144 | 0.40181
-0.21 | 0.050158 | 0.15054 | 0.54217
-0.2 | 0.06898 | 0.20372 | 0.7338
-0.19 | 0.09251 | 0.27527 | 0.9904
-0.18 | 0.12626 | 0.36841 | 1.3267
-0.17 | 0.16906 | 0.49816 | 1.7748
-0.16 | 0.22739 | 0.6622 | 2.3452
-0.15 | 0.30707 | 0.8821 | 3.0844
-0.14 | 0.4083 | 1.1673 | 4.0253
-0.13 | 0.54867 | 1.5514 | 5.2275
-0.12 | 0.7174 | 2.0219 | 6.748
-0.11 | 0.9583 | 2.6654 | 8.562
-0.1 | 1.2569 | 3.4599 | 10.747
-0.09 | 1.6663 | 4.4683 | 13.416
-0.08 | 2.1663 | 5.714 | 16.495
-0.07 | 2.8063 | 7.253 | 20.047
-0.06 | 3.6145 | 9.162 | 24.116
-0.05 | 4.6141 | 11.44 | 28.626
-0.04 | 5.832 | 14.141 | 33.833
-0.03 | 7.281 | 17.3 | 39.406
-0.02 | 9.12 | 20.954 | 45.615
-0.01 | 11.176 | 25.184 | 52.224
0 | 13.688 | 29.902 | 59.48
0.01 | 16.455 | 35.152 | 67.2
0.02 | 19.52 | 40.844 | 75.18
0.03 | 23.061 | 47.286 | 83.78
0.04 | 26.819 | 53.944 | 92.78
0.05 | 31.027 | 61.13 | 101.94
0.06 | 35.303 | 68.77 | 111.66
0.07 | 40.041 | 76.88 | 121.78
0.08 | 44.781 | 85.34 | 132.08
0.09 | 49.714 | 94.14 | 142.78
0.1 | 54.863 | 103.31 | 153.36
0.11 | 59.74 | 112.62 | 164.5
0.12 | 65.02 | 122.5 | 175.95
0.13 | 70.01 | 132.48 | 187.38
0.14 | 75.18 | 142.62 | 198.96
0.15 | 80.05 | 153.08 | 210.64
0.16 | 84.9 | 163.61 | 222.62
0.17 | 89.59 | 174.45 | 234.5
0.18 | 93.96 | 185.35 | 246.57
0.19 | 98.34 | 196.4 | 258.53
0.2 | 102.36 | 207.45 | 270.75
0.21 | 106.41 | 218.83 | 283.05
0.22 | 110.01 | 230.14 | 295.27
0.23 | 113.55 | 241.45 | 307.49
0.24 | 116.95 | 252.87 | 319.43
0.25 | 119.95 | 264.25 | 331.83
0.26 | 123 | 275.68 | 343.99
0.27 | 125.61 | 287.08 | 356.04
0.28 | 128.33 | 298.44 | 368.15
0.29 | 130.84 | 309.82 | 379.97
0.3 | 132.97 | 321 | 391.98
0.31 | 135.17 | 332.29 | 403.76
0.32 | 137.11 | 343.39 | 415.53
0.33 | 139.07 | 354.41 | 426.98
0.34 | 140.84 | 365.29 | 438.54
0.35 | 142.46 | 375.97 | 449.88
0.36 | 143.9 | 386.6 | 461
0.37 | 145.38 | 397.09 | 472.22
0.38 | 146.93 | 407.37 | 482.87
0.39 | 148.01 | 417.34 | 493.66
0.4 | 149.25 | 427.22 | 504.17
0.41 | 150.28 | 436.92 | 514.45
0.42 | 151.42 | 446.48 | 524.83
0.43 | 152.56 | 455.7 | 534.62
0.44 | 153.28 | 464.62 | 544.43
0.45 | 154.12 | 473.3 | 553.89
0.46 | 154.95 | 481.8 | 563.26
0.47 | 155.72 | 489.99 | 572.3
0.48 | 156.53 | 497.82 | 581.2
0.49 | 157.1 | 505.36 | 589.6
0.5 | 157.75 | 512.68 | 597.8

## Tranconductance (mS-mm)
VGS (V) | VDS = 0.100 V | VDS = 0.500 V | VDS = 0.900 V
-0.75 | -0.001875 | -0.00482 | -0.00993
-0.74 | -0.001604 | -0.0043 | -0.011465
-0.73 | -0.001277 | -0.0042 | -0.011945
-0.72 | -0.001183 | -0.00407 | -0.01114
-0.71 | -0.001292 | -0.004205 | -0.012335
-0.7 | -0.0011795 | -0.00447 | -0.011
-0.69 | -0.000992 | -0.003685 | -0.011035
-0.68 | -0.001135 | -0.0032 | -0.01132
-0.67 | -0.001062 | -0.003095 | -0.009855
-0.66 | -0.000912 | -0.00324 | -0.0093
-0.65 | -0.000925 | -0.003165 | -0.00898
-0.64 | -0.0008885 | -0.00311 | -0.00888
-0.63 | -0.0008425 | -0.0032 | -0.00873
-0.62 | -0.000823 | -0.00325 | -0.00848
-0.61 | -0.000786 | -0.00276 | -0.008485
-0.6 | -0.0007195 | -0.0024 | -0.009335
-0.59 | -0.0007205 | -0.00242 | -0.008525
-0.58 | -0.0007035 | -0.002495 | -0.00701
-0.57 | -0.000641 | -0.00258 | -0.00639
-0.56 | -0.0006245 | -0.002305 | -0.006785
-0.55 | -0.0006035 | -0.00231 | -0.006465
-0.54 | -0.0005305 | -0.002275 | -0.006935
-0.53 | -0.00054 | -0.00198 | -0.006685
-0.52 | -0.0005 | -0.00199 | -0.005895
-0.51 | -0.000372 | -0.001885 | -0.004255
-0.5 | -0.000361 | -0.001295 | -0.004685
-0.49 | -0.0002955 | -0.0010535 | -0.004825
-0.48 | -0.0001515 | -0.000992 | -0.002595
-0.47 | -8e-06 | -0.000356 | -0.00221
-0.46 | 0.0001275 | 0.0002995 | -0.000315
-0.45 | 0.000367 | 0.000777 | 0.001885
-0.44 | 0.0007 | 0.0016205 | 0.005225
-0.43 | 0.0011195 | 0.0031195 | 0.00885
-0.42 | 0.001644 | 0.005092 | 0.014475
-0.41 | 0.0025265 | 0.007493 | 0.022785
-0.4 | 0.0036195 | 0.0104 | 0.03321
-0.39 | 0.005185 | 0.015285 | 0.04866
-0.38 | 0.007152 | 0.021295 | 0.06996
-0.37 | 0.0100765 | 0.03011 | 0.1002
-0.36 | 0.0146695 | 0.0415 | 0.14388
-0.35 | 0.020437 | 0.058375 | 0.200665
-0.34 | 0.026765 | 0.081275 | 0.2798
-0.33 | 0.03706 | 0.11218 | 0.3913
-0.32 | 0.05071 | 0.15976 | 0.54175
-0.31 | 0.07105 | 0.215415 | 0.75605
-0.3 | 0.097565 | 0.2978 | 1.05
-0.29 | 0.134055 | 0.4033 | 1.4509
-0.28 | 0.187345 | 0.5601 | 1.99695
-0.27 | 0.2517 | 0.74845 | 2.7155
-0.26 | 0.3383 | 1.0256 | 3.6495
-0.25 | 0.4639 | 1.4223 | 5.01
-0.24 | 0.62795 | 1.85365 | 6.912
-0.23 | 0.8622 | 2.531 | 9.2945
-0.22 | 1.1464 | 3.4445 | 12.322
-0.21 | 1.58435 | 4.614 | 16.5995
-0.2 | 2.1176 | 6.2365 | 22.4115
-0.19 | 2.864 | 8.2345 | 29.645
-0.18 | 3.8275 | 11.1445 | 39.22
-0.17 | 5.0565 | 14.6895 | 50.925
-0.16 | 6.9005 | 19.197 | 65.48
-0.15 | 9.0455 | 25.255 | 84.005
-0.14 | 12.08 | 33.465 | 107.155
-0.13 | 15.455 | 42.73 | 136.135
-0.12 | 20.4815 | 55.7 | 166.725
-0.11 | 26.975 | 71.9 | 199.95
-0.1 | 35.4 | 90.145 | 242.7
-0.09 | 45.47 | 112.705 | 287.4
-0.08 | 57 | 139.235 | 331.55
-0.07 | 72.41 | 172.4 | 381.05
-0.06 | 90.39 | 209.35 | 428.95
-0.05 | 110.875 | 248.95 | 485.85
-0.04 | 133.345 | 293 | 539
-0.03 | 164.4 | 340.65 | 589.1
-0.02 | 194.75 | 394.2 | 640.9
-0.01 | 228.4 | 447.4 | 693.25
0 | 263.95 | 498.4 | 748.8
0.01 | 291.6 | 547.1 | 785
0.02 | 330.3 | 606.7 | 829
0.03 | 364.95 | 655 | 880
0.04 | 398.3 | 692.2 | 908
0.05 | 424.2 | 741.3 | 944
0.06 | 450.7 | 787.5 | 992
0.07 | 473.9 | 828.5 | 1021
0.08 | 483.65 | 863 | 1050
0.09 | 504.1 | 898.5 | 1064
0.1 | 501.3 | 924 | 1086
0.11 | 507.85 | 959.5 | 1129.5
0.12 | 513.5 | 993 | 1144
0.13 | 508 | 1006 | 1150.5
0.14 | 502 | 1030 | 1163
0.15 | 486 | 1049.5 | 1183
0.16 | 477 | 1068.5 | 1193
0.17 | 453 | 1087 | 1197.5
0.18 | 437.5 | 1097.5 | 1201.5
0.19 | 420 | 1105 | 1209
0.2 | 403.5 | 1121.5 | 1226
0.21 | 382.5 | 1134.5 | 1226
0.22 | 357 | 1131 | 1222
0.23 | 347 | 1136.5 | 1208
0.24 | 320 | 1140 | 1217
0.25 | 302.5 | 1140.5 | 1228
0.26 | 283 | 1141.5 | 1210.5
0.27 | 266.5 | 1138 | 1208
0.28 | 261.5 | 1137 | 1196.5
0.29 | 232 | 1128 | 1191.5
0.3 | 216.5 | 1123.5 | 1189.5
0.31 | 207 | 1119.5 | 1177.5
0.32 | 195 | 1106 | 1161
0.33 | 186.5 | 1095 | 1150.5
0.34 | 169.5 | 1078 | 1145
0.35 | 153 | 1065.5 | 1123
0.36 | 146 | 1056 | 1117
0.37 | 151.5 | 1038.5 | 1093.5
0.38 | 131.5 | 1012.5 | 1072
0.39 | 116 | 992.5 | 1065
0.4 | 113.5 | 979 | 1039.5
0.41 | 108.5 | 963 | 1033
0.42 | 114 | 939 | 1008.5
0.43 | 93 | 907 | 980
0.44 | 78 | 880 | 963.5
0.45 | 83.5 | 859 | 941.5
0.46 | 80 | 834.5 | 920.5
0.47 | 79 | 801 | 897
0.48 | 69 | 768.5 | 865
0.49 | 61 | 743 | 830
0.5 | 65 | 732 | 820