## IDS-VDS Characteristic (mA-mm)
VGS (V) | VDS = 0.100 V | VDS = 0.500 V | VDS = 0.900 V
-0.75 | 0.00030896 | 0.0011915 | 0.0038801
-0.74 | 0.00029276 | 0.0011552 | 0.003764
-0.73 | 0.0002791 | 0.0011086 | 0.0036479
-0.72 | 0.00026431 | 0.0010785 | 0.0035456
-0.71 | 0.00025422 | 0.0010337 | 0.0034277
-0.7 | 0.00024426 | 0.000995 | 0.0033282
-0.69 | 0.00023174 | 0.0009651 | 0.0032265
-0.68 | 0.00022075 | 0.0009229 | 0.0031368
-0.67 | 0.00021284 | 0.0008997 | 0.0030606
-0.66 | 0.00020183 | 0.0008636 | 0.0029544
-0.65 | 0.00019469 | 0.0008372 | 0.0028637
-0.64 | 0.00018535 | 0.0008078 | 0.0027723
-0.63 | 0.00017871 | 0.0007772 | 0.0026934
-0.62 | 0.00017019 | 0.0007487 | 0.0026046
-0.61 | 0.00016192 | 0.0007211 | 0.0025239
-0.6 | 0.00015377 | 0.0006928 | 0.0024415
-0.59 | 0.0001466 | 0.0006689 | 0.0023498
-0.58 | 0.00014022 | 0.0006453 | 0.0022759
-0.57 | 0.0001342 | 0.0006297 | 0.0022039
-0.56 | 0.00012861 | 0.0006078 | 0.0021425
-0.55 | 0.00012269 | 0.0005817 | 0.0020832
-0.54 | 0.00011805 | 0.0005645 | 0.0020143
-0.53 | 0.00011271 | 0.0005431 | 0.0019551
-0.52 | 0.00010883 | 0.0005259 | 0.0019095
-0.51 | 0.0001042 | 0.000504 | 0.0018468
-0.5 | 0.00010041 | 0.00049205 | 0.0018137
-0.49 | 9.714e-05 | 0.00048314 | 0.0017749
-0.48 | 9.691e-05 | 0.00047104 | 0.0017368
-0.47 | 9.601e-05 | 0.00046675 | 0.0017224
-0.46 | 9.692e-05 | 0.00046766 | 0.0017254
-0.45 | 0.00010019 | 0.00047601 | 0.0017344
-0.44 | 0.00010564 | 0.00049032 | 0.0017777
-0.43 | 0.00011673 | 0.00051969 | 0.0018716
-0.42 | 0.00013101 | 0.00056424 | 0.0020121
-0.41 | 0.00015551 | 0.0006359 | 0.0022181
-0.4 | 0.00018593 | 0.0007294 | 0.0025309
-0.39 | 0.00023436 | 0.0008725 | 0.0029884
-0.38 | 0.00029768 | 0.0010704 | 0.0036478
-0.37 | 0.00038937 | 0.0013455 | 0.0045877
-0.36 | 0.00051663 | 0.0017424 | 0.005954
-0.35 | 0.0007123 | 0.0022728 | 0.007836
-0.34 | 0.0009491 | 0.0030502 | 0.010438
-0.33 | 0.0012951 | 0.0040529 | 0.014067
-0.32 | 0.0017437 | 0.0055063 | 0.019201
-0.31 | 0.0023991 | 0.0076 | 0.02618
-0.3 | 0.0032512 | 0.010241 | 0.036056
-0.29 | 0.0044768 | 0.014056 | 0.049537
-0.28 | 0.006187 | 0.019023 | 0.06822
-0.27 | 0.008509 | 0.026019 | 0.09328
-0.26 | 0.011532 | 0.035464 | 0.12802
-0.25 | 0.015723 | 0.048245 | 0.17437
-0.24 | 0.021423 | 0.06599 | 0.23871
-0.23 | 0.029089 | 0.08877 | 0.32673
-0.22 | 0.039711 | 0.12091 | 0.43998
-0.21 | 0.053438 | 0.16316 | 0.594
-0.2 | 0.07329 | 0.21959 | 0.8057
-0.19 | 0.09807 | 0.29603 | 1.082
-0.18 | 0.1339 | 0.39532 | 1.4474
-0.17 | 0.17829 | 0.53238 | 1.9328
-0.16 | 0.23961 | 0.7085 | 2.5409
-0.15 | 0.32083 | 0.939 | 3.3353
-0.14 | 0.42768 | 1.2482 | 4.3547
-0.13 | 0.57 | 1.6481 | 5.6139
-0.12 | 0.7546 | 2.148 | 7.197
-0.11 | 0.995 | 2.8166 | 9.13
-0.1 | 1.3158 | 3.6426 | 11.444
-0.09 | 1.7205 | 4.7134 | 14.189
-0.08 | 2.2579 | 5.983 | 17.352
-0.07 | 2.9036 | 7.609 | 21.073
-0.06 | 3.7464 | 9.572 | 25.231
-0.05 | 4.7657 | 11.935 | 29.975
-0.04 | 5.995 | 14.79 | 35.203
-0.03 | 7.518 | 17.947 | 40.838
-0.02 | 9.316 | 21.766 | 47.132
-0.01 | 11.468 | 26.038 | 53.917
0 | 13.941 | 30.881 | 61.29
0.01 | 16.811 | 36.143 | 69.07
0.02 | 19.867 | 41.963 | 77.18
0.03 | 23.54 | 48.391 | 85.82
0.04 | 27.252 | 55.217 | 94.89
0.05 | 31.471 | 62.43 | 104.26
0.06 | 35.858 | 70.21 | 113.96
0.07 | 40.484 | 78.44 | 124.25
0.08 | 45.407 | 86.87 | 134.41
0.09 | 50.239 | 95.72 | 145.1
0.1 | 55.433 | 104.91 | 156.01
0.11 | 60.35 | 114.37 | 167.09
0.12 | 65.68 | 124.3 | 178.55
0.13 | 70.65 | 134.16 | 189.9
0.14 | 75.71 | 144.4 | 201.54
0.15 | 80.79 | 154.81 | 213.32
0.16 | 85.49 | 165.54 | 225.22
0.17 | 90.29 | 176.15 | 237.05
0.18 | 94.58 | 187.21 | 249.09
0.19 | 98.93 | 198.19 | 261.14
0.2 | 103.02 | 209.26 | 273.29
0.21 | 106.97 | 220.74 | 285.67
0.22 | 110.78 | 231.81 | 297.63
0.23 | 114.13 | 243.31 | 309.89
0.24 | 117.49 | 254.67 | 322.06
0.25 | 120.56 | 266.13 | 334.32
0.26 | 123.52 | 277.53 | 346.43
0.27 | 126.27 | 288.76 | 358.31
0.28 | 128.93 | 300.19 | 370.46
0.29 | 131.5 | 311.41 | 382.4
0.3 | 133.56 | 322.75 | 394.35
0.31 | 135.77 | 333.82 | 405.97
0.32 | 137.67 | 344.99 | 417.64
0.33 | 139.67 | 355.95 | 429.24
0.34 | 141.64 | 366.79 | 440.6
0.35 | 143.06 | 377.56 | 451.9
0.36 | 144.5 | 387.93 | 462.83
0.37 | 146.01 | 398.5 | 474.01
0.38 | 147.31 | 408.72 | 484.81
0.39 | 148.7 | 418.75 | 495.42
0.4 | 149.69 | 428.6 | 505.97
0.41 | 150.78 | 438.11 | 516.05
0.42 | 151.92 | 447.68 | 526.3
0.43 | 153.04 | 456.84 | 536.14
0.44 | 153.78 | 465.78 | 545.87
0.45 | 154.64 | 474.28 | 555.25
0.46 | 155.49 | 482.78 | 564.49
0.47 | 156.35 | 490.89 | 573.5
0.48 | 157.21 | 498.7 | 582.1
0.49 | 157.65 | 506.23 | 590.8
0.5 | 158.33 | 513.39 | 598.9

## Tranconductance (mS-mm)
VGS (V) | VDS = 0.100 V | VDS = 0.500 V | VDS = 0.900 V
-0.75 | -0.00162 | -0.00363 | -0.01161
-0.74 | -0.001493 | -0.004145 | -0.01161
-0.73 | -0.0014225 | -0.003835 | -0.01092
-0.72 | -0.001244 | -0.003745 | -0.01101
-0.71 | -0.0010025 | -0.004175 | -0.01087
-0.7 | -0.001124 | -0.00343 | -0.01006
-0.69 | -0.0011755 | -0.003605 | -0.00957
-0.68 | -0.000945 | -0.00327 | -0.008295
-0.67 | -0.000946 | -0.002965 | -0.00912
-0.66 | -0.0009075 | -0.003125 | -0.009845
-0.65 | -0.000824 | -0.00279 | -0.009105
-0.64 | -0.000799 | -0.003 | -0.008515
-0.63 | -0.000758 | -0.002955 | -0.008385
-0.62 | -0.0008395 | -0.002805 | -0.008475
-0.61 | -0.000821 | -0.002795 | -0.008155
-0.6 | -0.000766 | -0.00261 | -0.008705
-0.59 | -0.0006775 | -0.002375 | -0.00828
-0.58 | -0.00062 | -0.00196 | -0.007295
-0.57 | -0.0005805 | -0.001875 | -0.00667
-0.56 | -0.0005755 | -0.0024 | -0.006035
-0.55 | -0.000528 | -0.002165 | -0.00641
-0.54 | -0.000499 | -0.00193 | -0.006405
-0.53 | -0.000461 | -0.00193 | -0.00524
-0.52 | -0.0004255 | -0.001955 | -0.005415
-0.51 | -0.000421 | -0.0016925 | -0.00479
-0.5 | -0.000353 | -0.001043 | -0.003595
-0.49 | -0.000175 | -0.0010505 | -0.003845
-0.48 | -5.65e-05 | -0.0008195 | -0.002625
-0.47 | 5e-07 | -0.000169 | -0.00057
-0.46 | 0.000209 | 0.000463 | 0.0006
-0.45 | 0.000436 | 0.001133 | 0.002615
-0.44 | 0.000827 | 0.002184 | 0.00686
-0.43 | 0.0012685 | 0.003696 | 0.01172
-0.42 | 0.001939 | 0.0058105 | 0.017325
-0.41 | 0.002746 | 0.008258 | 0.02594
-0.4 | 0.0039425 | 0.01183 | 0.038515
-0.39 | 0.0055875 | 0.01705 | 0.055845
-0.38 | 0.0077505 | 0.02365 | 0.079965
-0.37 | 0.0109475 | 0.0336 | 0.11531
-0.36 | 0.0161465 | 0.046365 | 0.162415
-0.35 | 0.0216235 | 0.06539 | 0.2242
-0.34 | 0.02914 | 0.089005 | 0.31155
-0.33 | 0.03973 | 0.122805 | 0.43815
-0.32 | 0.0552 | 0.177355 | 0.60565
-0.31 | 0.075375 | 0.236735 | 0.84275
-0.3 | 0.103885 | 0.3228 | 1.16785
-0.29 | 0.14679 | 0.4391 | 1.6082
-0.28 | 0.20161 | 0.59815 | 2.18715
-0.27 | 0.26725 | 0.82205 | 2.99
-0.26 | 0.3607 | 1.1113 | 4.0545
-0.25 | 0.49455 | 1.5263 | 5.5345
-0.24 | 0.6683 | 2.02625 | 7.618
-0.23 | 0.9144 | 2.746 | 10.0635
-0.22 | 1.21745 | 3.7195 | 13.3635
-0.21 | 1.67895 | 4.934 | 18.286
-0.2 | 2.2316 | 6.6435 | 24.4
-0.19 | 3.0305 | 8.7865 | 32.085
-0.18 | 4.011 | 11.8175 | 42.54
-0.17 | 5.2855 | 15.659 | 54.675
-0.16 | 7.127 | 20.331 | 70.125
-0.15 | 9.4035 | 26.985 | 90.69
-0.14 | 12.4585 | 35.455 | 113.93
-0.13 | 16.346 | 44.99 | 142.115
-0.12 | 21.25 | 58.425 | 175.805
-0.11 | 28.06 | 74.73 | 212.35
-0.1 | 36.275 | 94.84 | 252.95
-0.09 | 47.105 | 117.02 | 295.4
-0.08 | 59.155 | 144.78 | 344.2
-0.07 | 74.425 | 179.45 | 393.95
-0.06 | 93.105 | 216.3 | 445.1
-0.05 | 112.43 | 260.9 | 498.6
-0.04 | 137.615 | 300.6 | 543.15
-0.03 | 166.05 | 348.8 | 596.45
-0.02 | 197.5 | 404.55 | 653.95
-0.01 | 231.25 | 455.75 | 707.9
0 | 267.15 | 505.25 | 757.65
0.01 | 296.3 | 554.1 | 794.5
0.02 | 336.45 | 612.4 | 837.5
0.03 | 369.25 | 662.7 | 885.5
0.04 | 396.55 | 701.95 | 922
0.05 | 430.3 | 749.65 | 953.5
0.06 | 450.65 | 800.5 | 999.5
0.07 | 477.45 | 833 | 1022.5
0.08 | 487.75 | 864 | 1042.5
0.09 | 501.3 | 902 | 1080
0.1 | 505.55 | 932.5 | 1099.5
0.11 | 512.35 | 969.5 | 1127
0.12 | 515 | 989.5 | 1140.5
0.13 | 501.5 | 1005 | 1149.5
0.14 | 507 | 1032.5 | 1171
0.15 | 489 | 1057 | 1184
0.16 | 475 | 1067 | 1186.5
0.17 | 454.5 | 1083.5 | 1193.5
0.18 | 432 | 1102 | 1204.5
0.19 | 422 | 1102.5 | 1210
0.2 | 402 | 1127.5 | 1226.5
0.21 | 388 | 1127.5 | 1217
0.22 | 358 | 1128.5 | 1211
0.23 | 335.5 | 1143 | 1221.5
0.24 | 321.5 | 1141 | 1221.5
0.25 | 301.5 | 1143 | 1218.5
0.26 | 285.5 | 1131.5 | 1199.5
0.27 | 270.5 | 1133 | 1201.5
0.28 | 261.5 | 1132.5 | 1204.5
0.29 | 231.5 | 1128 | 1194.5
0.3 | 213.5 | 1120.5 | 1178.5
0.31 | 205.5 | 1112 | 1164.5
0.32 | 195 | 1106.5 | 1163.5
0.33 | 198.5 | 1090 | 1148
0.34 | 169.5 | 1080.5 | 1133
0.35 | 143 | 1057 | 1111.5
0.36 | 147.5 | 1047 | 1105.5
0.37 | 140.5 | 1039.5 | 1099
0.38 | 134.5 | 1012.5 | 1070.5
0.39 | 119 | 994 | 1058
0.4 | 104 | 968 | 1031.5
0.41 | 111.5 | 954 | 1016.5
0.42 | 113 | 936.5 | 1004.5
0.43 | 93 | 905 | 978.5
0.44 | 80 | 872 | 955.5
0.45 | 85.5 | 850 | 931
0.46 | 85.5 | 830.5 | 912.5
0.47 | 86 | 796 | 880.5
0.48 | 65 | 767 | 865
0.49 | 56 | 734.5 | 840
0.5 | 68 | 716 | 810