## IDS-VDS Characteristic (mA-mm)
VGS (V) | VDS = 0.100 V | VDS = 0.500 V | VDS = 0.900 V
-0.75 | 0.00029667 | 0.0011634 | 0.0037963
-0.74 | 0.00028271 | 0.0011255 | 0.0036694
-0.73 | 0.00027144 | 0.0010877 | 0.0035386
-0.72 | 0.00025941 | 0.0010464 | 0.0034534
-0.71 | 0.00024784 | 0.0010118 | 0.0033538
-0.7 | 0.0002377 | 0.0009772 | 0.0032734
-0.69 | 0.00022776 | 0.0009408 | 0.0031511
-0.68 | 0.00021627 | 0.0009072 | 0.0030483
-0.67 | 0.00020741 | 0.0008754 | 0.0029726
-0.66 | 0.00019816 | 0.0008399 | 0.0028683
-0.65 | 0.00019082 | 0.0008066 | 0.0027773
-0.64 | 0.00018256 | 0.0007773 | 0.0027042
-0.63 | 0.00017434 | 0.0007538 | 0.0026119
-0.62 | 0.00016533 | 0.0007285 | 0.0025518
-0.61 | 0.00015875 | 0.0006981 | 0.0024598
-0.6 | 0.00015136 | 0.0006715 | 0.0023682
-0.59 | 0.00014385 | 0.0006535 | 0.0023066
-0.58 | 0.00013794 | 0.0006298 | 0.0022233
-0.57 | 0.0001315 | 0.0006068 | 0.0021633
-0.56 | 0.00012551 | 0.000582 | 0.0021024
-0.55 | 0.00011966 | 0.000566 | 0.0020368
-0.54 | 0.00011517 | 0.000546 | 0.0019691
-0.53 | 0.00010977 | 0.0005262 | 0.0019071
-0.52 | 0.00010637 | 0.0005118 | 0.0018587
-0.51 | 0.00010126 | 0.00049465 | 0.0018005
-0.5 | 9.861e-05 | 0.00048222 | 0.0017557
-0.49 | 9.61e-05 | 0.00046637 | 0.0017207
-0.48 | 9.52e-05 | 0.0004592 | 0.0016849
-0.47 | 9.372e-05 | 0.00045423 | 0.0016799
-0.46 | 9.454e-05 | 0.00045599 | 0.0016698
-0.45 | 9.847e-05 | 0.00046146 | 0.0016932
-0.44 | 0.00010399 | 0.00047618 | 0.0017352
-0.43 | 0.00011432 | 0.00050524 | 0.0018202
-0.42 | 0.00012816 | 0.00054566 | 0.0019449
-0.41 | 0.00015163 | 0.0006141 | 0.0021587
-0.4 | 0.00018188 | 0.0007102 | 0.0024449
-0.39 | 0.00022935 | 0.0008448 | 0.0028957
-0.38 | 0.00029149 | 0.0010348 | 0.0035109
-0.37 | 0.00038197 | 0.0013061 | 0.004394
-0.36 | 0.00050451 | 0.0016766 | 0.0056665
-0.35 | 0.0006956 | 0.0022144 | 0.007487
-0.34 | 0.0009282 | 0.0029221 | 0.010023
-0.33 | 0.0012672 | 0.0039641 | 0.013469
-0.32 | 0.001721 | 0.0053121 | 0.018378
-0.31 | 0.0023474 | 0.007339 | 0.025051
-0.3 | 0.003233 | 0.009925 | 0.0345
-0.29 | 0.0044044 | 0.013669 | 0.047505
-0.28 | 0.006097 | 0.01849 | 0.06541
-0.27 | 0.008371 | 0.025533 | 0.09021
-0.26 | 0.011391 | 0.03446 | 0.123
-0.25 | 0.015525 | 0.047232 | 0.16818
-0.24 | 0.02119 | 0.06455 | 0.22938
-0.23 | 0.028742 | 0.08675 | 0.31284
-0.22 | 0.039247 | 0.11849 | 0.42455
-0.21 | 0.052816 | 0.15959 | 0.5724
-0.2 | 0.07255 | 0.21496 | 0.7736
-0.19 | 0.09713 | 0.28965 | 1.0418
-0.18 | 0.13213 | 0.38713 | 1.3943
-0.17 | 0.17711 | 0.52183 | 1.8523
-0.16 | 0.23726 | 0.6903 | 2.4556
-0.15 | 0.31805 | 0.9202 | 3.2125
-0.14 | 0.42419 | 1.2162 | 4.204
-0.13 | 0.56775 | 1.6124 | 5.4347
-0.12 | 0.7459 | 2.1031 | 6.958
-0.11 | 0.9919 | 2.7579 | 8.844
-0.1 | 1.2961 | 3.5661 | 11.094
-0.09 | 1.7193 | 4.618 | 13.857
-0.08 | 2.2262 | 5.88 | 16.899
-0.07 | 2.8924 | 7.49 | 20.546
-0.06 | 3.7234 | 9.402 | 24.642
-0.05 | 4.7253 | 11.746 | 29.324
-0.04 | 5.972 | 14.477 | 34.479
-0.03 | 7.461 | 17.717 | 40.096
-0.02 | 9.305 | 21.452 | 46.348
-0.01 | 11.418 | 25.698 | 53.042
0 | 13.928 | 30.514 | 60.35
0.01 | 16.693 | 35.72 | 68.07
0.02 | 19.859 | 41.584 | 76.12
0.03 | 23.423 | 47.903 | 84.71
0.04 | 27.154 | 54.695 | 93.76
0.05 | 31.436 | 61.91 | 103
0.06 | 35.715 | 69.64 | 112.72
0.07 | 40.489 | 77.76 | 122.78
0.08 | 45.246 | 86.17 | 133.02
0.09 | 50.187 | 95.08 | 143.57
0.1 | 55.287 | 104.27 | 154.48
0.11 | 60.17 | 113.63 | 165.57
0.12 | 65.56 | 123.36 | 176.75
0.13 | 70.46 | 133.37 | 188.25
0.14 | 75.62 | 143.58 | 199.85
0.15 | 80.43 | 153.99 | 211.41
0.16 | 85.33 | 164.79 | 223.51
0.17 | 90.01 | 175.33 | 235.33
0.18 | 94.39 | 186.25 | 247.28
0.19 | 98.78 | 197.23 | 259.36
0.2 | 102.7 | 208.38 | 271.42
0.21 | 106.69 | 219.72 | 283.59
0.22 | 110.4 | 230.9 | 295.75
0.23 | 113.88 | 242.33 | 307.96
0.24 | 117.18 | 253.6 | 320.1
0.25 | 120.26 | 265.06 | 332.35
0.26 | 123.22 | 276.31 | 344.22
0.27 | 125.99 | 287.78 | 356.39
0.28 | 128.55 | 299.02 | 368.35
0.29 | 130.88 | 310.3 | 380.25
0.3 | 133.21 | 321.7 | 392.3
0.31 | 135.48 | 332.58 | 403.9
0.32 | 137.29 | 343.75 | 415.65
0.33 | 139.28 | 354.79 | 427.24
0.34 | 140.92 | 365.55 | 438.6
0.35 | 142.56 | 376.3 | 449.78
0.36 | 144.26 | 386.73 | 460.93
0.37 | 145.52 | 397.29 | 472
0.38 | 146.87 | 407.54 | 482.83
0.39 | 148.13 | 417.51 | 493.4
0.4 | 149.3 | 427.28 | 503.77
0.41 | 150.45 | 436.86 | 514.12
0.42 | 151.44 | 446.35 | 524.35
0.43 | 152.4 | 455.51 | 534.21
0.44 | 153.3 | 464.47 | 543.93
0.45 | 154.29 | 473.02 | 553.22
0.46 | 154.95 | 481.46 | 562.63
0.47 | 155.82 | 489.6 | 571.6
0.48 | 156.5 | 497.41 | 580.2
0.49 | 157.15 | 504.94 | 588.6
0.5 | 158.03 | 512.13 | 597.2

## Tranconductance (mS-mm)
VGS (V) | VDS = 0.100 V | VDS = 0.500 V | VDS = 0.900 V
-0.75 | -0.001396 | -0.00379 | -0.01269
-0.74 | -0.0012615 | -0.003785 | -0.012885
-0.73 | -0.001165 | -0.003955 | -0.0108
-0.72 | -0.00118 | -0.003795 | -0.00924
-0.71 | -0.0010855 | -0.00346 | -0.009
-0.7 | -0.001004 | -0.00355 | -0.010135
-0.69 | -0.0010715 | -0.0035 | -0.011255
-0.68 | -0.0010175 | -0.00327 | -0.008925
-0.67 | -0.0009055 | -0.003365 | -0.009
-0.66 | -0.0008295 | -0.00344 | -0.009765
-0.65 | -0.00078 | -0.00313 | -0.008205
-0.64 | -0.000824 | -0.00264 | -0.00827
-0.63 | -0.0008615 | -0.00244 | -0.00762
-0.62 | -0.0007795 | -0.002785 | -0.007605
-0.61 | -0.0006985 | -0.00285 | -0.00918
-0.6 | -0.000745 | -0.00223 | -0.00766
-0.59 | -0.000671 | -0.002085 | -0.007245
-0.58 | -0.0006175 | -0.002335 | -0.007165
-0.57 | -0.0006215 | -0.00239 | -0.006045
-0.56 | -0.000592 | -0.00204 | -0.006325
-0.55 | -0.000517 | -0.0018 | -0.006665
-0.54 | -0.0004945 | -0.00199 | -0.006485
-0.53 | -0.00044 | -0.00171 | -0.00552
-0.52 | -0.0004255 | -0.0015775 | -0.00533
-0.51 | -0.000388 | -0.001479 | -0.00515
-0.5 | -0.000258 | -0.001414 | -0.00399
-0.49 | -0.0001705 | -0.001151 | -0.00354
-0.48 | -0.000119 | -0.000607 | -0.00204
-0.47 | -3.3e-05 | -0.0001605 | -0.000755
-0.46 | 0.0002375 | 0.0003615 | 0.000665
-0.45 | 0.0004725 | 0.0010095 | 0.00327
-0.44 | 0.0007925 | 0.002189 | 0.00635
-0.43 | 0.0012085 | 0.003474 | 0.010485
-0.42 | 0.0018655 | 0.005443 | 0.016925
-0.41 | 0.002686 | 0.008227 | 0.025
-0.4 | 0.003886 | 0.011535 | 0.03685
-0.39 | 0.0054805 | 0.01623 | 0.0533
-0.38 | 0.007631 | 0.023065 | 0.074915
-0.37 | 0.010651 | 0.03209 | 0.10778
-0.36 | 0.0156815 | 0.045415 | 0.15465
-0.35 | 0.0211845 | 0.062275 | 0.217825
-0.34 | 0.02858 | 0.087485 | 0.2991
-0.33 | 0.03964 | 0.1195 | 0.41775
-0.32 | 0.05401 | 0.168745 | 0.5791
-0.31 | 0.0756 | 0.230645 | 0.8061
-0.3 | 0.10285 | 0.3165 | 1.1227
-0.29 | 0.1432 | 0.42825 | 1.5455
-0.28 | 0.19833 | 0.5932 | 2.13525
-0.27 | 0.2647 | 0.7985 | 2.8795
-0.26 | 0.3577 | 1.08495 | 3.8985
-0.25 | 0.48995 | 1.5045 | 5.319
-0.24 | 0.66085 | 1.9759 | 7.233
-0.23 | 0.90285 | 2.697 | 9.7585
-0.22 | 1.2037 | 3.642 | 12.978
-0.21 | 1.66515 | 4.8235 | 17.4525
-0.2 | 2.2157 | 6.503 | 23.47
-0.19 | 2.979 | 8.6085 | 31.035
-0.18 | 3.999 | 11.609 | 40.525
-0.17 | 5.2565 | 15.1585 | 53.065
-0.16 | 7.047 | 19.9185 | 68.01
-0.15 | 9.3465 | 26.295 | 87.42
-0.14 | 12.485 | 34.61 | 111.11
-0.13 | 16.0855 | 44.345 | 137.7
-0.12 | 21.2075 | 57.275 | 170.465
-0.11 | 27.51 | 73.15 | 206.8
-0.1 | 36.37 | 93.005 | 250.65
-0.09 | 46.505 | 115.695 | 290.25
-0.08 | 58.655 | 143.6 | 334.45
-0.07 | 74.86 | 176.1 | 387.15
-0.06 | 91.645 | 212.8 | 438.9
-0.05 | 112.43 | 253.75 | 491.85
-0.04 | 136.785 | 298.55 | 538.6
-0.03 | 166.65 | 348.75 | 593.45
-0.02 | 197.85 | 399.05 | 647.3
-0.01 | 231.15 | 453.1 | 700.1
0 | 263.75 | 501.1 | 751.4
0.01 | 296.55 | 553.5 | 788.5
0.02 | 336.5 | 609.15 | 832
0.03 | 364.75 | 655.55 | 882
0.04 | 400.65 | 700.35 | 914.5
0.05 | 428.05 | 747.25 | 948
0.06 | 452.65 | 792.5 | 989
0.07 | 476.55 | 826.5 | 1015
0.08 | 484.9 | 866 | 1039.5
0.09 | 502.05 | 905 | 1073
0.1 | 499.15 | 927.5 | 1100
0.11 | 513.65 | 954.5 | 1113.5
0.12 | 514.5 | 987 | 1134
0.13 | 503 | 1011 | 1155
0.14 | 498.5 | 1031 | 1158
0.15 | 485.5 | 1060.5 | 1183
0.16 | 479 | 1067 | 1196
0.17 | 453 | 1073 | 1188.5
0.18 | 438.5 | 1095 | 1201.5
0.19 | 415.5 | 1106.5 | 1207
0.2 | 395.5 | 1124.5 | 1211.5
0.21 | 385 | 1126 | 1216.5
0.22 | 359.5 | 1130.5 | 1218.5
0.23 | 339 | 1135 | 1217.5
0.24 | 319 | 1136.5 | 1219.5
0.25 | 302 | 1135.5 | 1206
0.26 | 286.5 | 1136 | 1202
0.27 | 266.5 | 1135.5 | 1206.5
0.28 | 244.5 | 1126 | 1193
0.29 | 233 | 1134 | 1197.5
0.3 | 230 | 1114 | 1182.5
0.31 | 204 | 1102.5 | 1167.5
0.32 | 190 | 1110.5 | 1167
0.33 | 181.5 | 1090 | 1147.5
0.34 | 164 | 1075.5 | 1127
0.35 | 167 | 1059 | 1116.5
0.36 | 148 | 1049.5 | 1111
0.37 | 130.5 | 1040.5 | 1095
0.38 | 130.5 | 1011 | 1070
0.39 | 121.5 | 987 | 1047
0.4 | 116 | 967.5 | 1036
0.41 | 107 | 953.5 | 1029
0.42 | 97.5 | 932.5 | 1004.5
0.43 | 93 | 906 | 979
0.44 | 94.5 | 875.5 | 950.5
0.45 | 82.5 | 849.5 | 935
0.46 | 76.5 | 829 | 919
0.47 | 77.5 | 797.5 | 878.5
0.48 | 66.5 | 767 | 850
0.49 | 76.5 | 736 | 850
0.5 | 88 | 719 | 860