## IDS-VDS Characteristic (mA-mm)
VGS (V) | VDS = 0.100 V | VDS = 0.500 V | VDS = 0.900 V
-0.75 | 0.00030031 | 0.0011882 | 0.0038295
-0.74 | 0.00028585 | 0.0011468 | 0.0037159
-0.73 | 0.00027473 | 0.0011049 | 0.0036259
-0.72 | 0.00026543 | 0.0010649 | 0.0035134
-0.71 | 0.00025169 | 0.001024 | 0.0034029
-0.7 | 0.0002402 | 0.0009891 | 0.003311
-0.69 | 0.00023264 | 0.0009528 | 0.0031857
-0.68 | 0.0002208 | 0.0009165 | 0.0030877
-0.67 | 0.00021069 | 0.0008964 | 0.0029906
-0.66 | 0.00020166 | 0.0008534 | 0.0028811
-0.65 | 0.00019222 | 0.0008218 | 0.0028176
-0.64 | 0.00018411 | 0.0007914 | 0.0027173
-0.63 | 0.00017578 | 0.0007691 | 0.0026397
-0.62 | 0.00016762 | 0.0007403 | 0.0025556
-0.61 | 0.00016075 | 0.0007115 | 0.0024785
-0.6 | 0.00015239 | 0.0006906 | 0.0023997
-0.59 | 0.00014699 | 0.0006673 | 0.0023294
-0.58 | 0.00014001 | 0.0006481 | 0.0022452
-0.57 | 0.00013328 | 0.0006149 | 0.0021822
-0.56 | 0.00012728 | 0.0005997 | 0.0021152
-0.55 | 0.00012259 | 0.0005767 | 0.0020581
-0.54 | 0.00011745 | 0.0005542 | 0.0019764
-0.53 | 0.00011201 | 0.0005339 | 0.0019258
-0.52 | 0.00010754 | 0.000515 | 0.0018474
-0.51 | 0.00010386 | 0.0005006 | 0.001821
-0.5 | 0.00010018 | 0.00048892 | 0.0017774
-0.49 | 9.813e-05 | 0.00047451 | 0.0017436
-0.48 | 9.583e-05 | 0.00046428 | 0.0017191
-0.47 | 9.524e-05 | 0.00046007 | 0.0017
-0.46 | 9.614e-05 | 0.00045928 | 0.0016922
-0.45 | 9.884e-05 | 0.00046642 | 0.0017049
-0.44 | 0.00010568 | 0.00048269 | 0.0017507
-0.43 | 0.00011388 | 0.00050948 | 0.0018321
-0.42 | 0.00013139 | 0.00055238 | 0.0019664
-0.41 | 0.00015182 | 0.0006203 | 0.0021641
-0.4 | 0.0001859 | 0.0007139 | 0.0024712
-0.39 | 0.00022926 | 0.0008528 | 0.0028934
-0.38 | 0.00029561 | 0.0010486 | 0.0035262
-0.37 | 0.00038334 | 0.0013103 | 0.0044218
-0.36 | 0.00050924 | 0.0016986 | 0.0056769
-0.35 | 0.000696 | 0.0022041 | 0.007498
-0.34 | 0.0009469 | 0.0029626 | 0.009933
-0.33 | 0.0012644 | 0.0039283 | 0.01342
-0.32 | 0.0017412 | 0.0053575 | 0.018253
-0.31 | 0.0023532 | 0.007389 | 0.024966
-0.3 | 0.0032509 | 0.009921 | 0.034195
-0.29 | 0.0044224 | 0.013656 | 0.047104
-0.28 | 0.006151 | 0.018425 | 0.06488
-0.27 | 0.008393 | 0.025338 | 0.08881
-0.26 | 0.01146 | 0.034268 | 0.12191
-0.25 | 0.01563 | 0.04693 | 0.16721
-0.24 | 0.021172 | 0.06454 | 0.22743
-0.23 | 0.029072 | 0.08664 | 0.31025
-0.22 | 0.039114 | 0.1176 | 0.41906
-0.21 | 0.053597 | 0.15905 | 0.5685
-0.2 | 0.07245 | 0.214 | 0.767
-0.19 | 0.09827 | 0.28869 | 1.0338
-0.18 | 0.13142 | 0.38529 | 1.3854
-0.17 | 0.17867 | 0.51832 | 1.8406
-0.16 | 0.23778 | 0.6866 | 2.4213
-0.15 | 0.32003 | 0.9172 | 3.1972
-0.14 | 0.42719 | 1.2092 | 4.1732
-0.13 | 0.56676 | 1.61 | 5.39
-0.12 | 0.7492 | 2.0937 | 6.936
-0.11 | 0.9891 | 2.7403 | 8.805
-0.1 | 1.3108 | 3.5569 | 11.057
-0.09 | 1.7084 | 4.5933 | 13.764
-0.08 | 2.2425 | 5.838 | 16.89
-0.07 | 2.89 | 7.451 | 20.461
-0.06 | 3.7204 | 9.366 | 24.574
-0.05 | 4.746 | 11.677 | 29.242
-0.04 | 5.972 | 14.443 | 34.441
-0.03 | 7.502 | 17.608 | 40.048
-0.02 | 9.253 | 21.329 | 46.28
-0.01 | 11.44 | 25.567 | 53.031
0 | 13.854 | 30.388 | 60.31
0.01 | 16.739 | 35.59 | 67.99
0.02 | 19.787 | 41.387 | 76.14
0.03 | 23.393 | 47.73 | 84.64
0.04 | 27.137 | 54.536 | 93.68
0.05 | 31.28 | 61.75 | 103.06
0.06 | 35.76 | 69.42 | 112.74
0.07 | 40.321 | 77.72 | 122.92
0.08 | 45.296 | 86.11 | 133.05
0.09 | 50.091 | 94.94 | 143.74
0.1 | 55.269 | 104.09 | 154.56
0.11 | 60.19 | 113.68 | 165.65
0.12 | 65.46 | 123.34 | 177.09
0.13 | 70.65 | 133.4 | 188.37
0.14 | 75.62 | 143.66 | 200.03
0.15 | 80.68 | 154.04 | 211.73
0.16 | 85.37 | 164.81 | 223.8
0.17 | 90.08 | 175.36 | 235.56
0.18 | 94.54 | 186.38 | 247.64
0.19 | 98.91 | 197.39 | 259.71
0.2 | 103.08 | 208.57 | 271.79
0.21 | 106.89 | 219.97 | 284.16
0.22 | 110.72 | 231.13 | 296.21
0.23 | 114.06 | 242.57 | 308.45
0.24 | 117.55 | 253.96 | 320.6
0.25 | 120.78 | 265.5 | 332.9
0.26 | 123.66 | 276.75 | 345.05
0.27 | 126.39 | 288.18 | 357.01
0.28 | 128.89 | 299.54 | 369.06
0.29 | 131.38 | 310.82 | 381.04
0.3 | 133.74 | 322.17 | 393
0.31 | 135.96 | 333.25 | 404.77
0.32 | 137.88 | 344.39 | 416.39
0.33 | 139.69 | 355.43 | 428
0.34 | 141.55 | 366.29 | 439.42
0.35 | 143.15 | 377.04 | 450.72
0.36 | 144.86 | 387.54 | 461.75
0.37 | 146.15 | 398.14 | 472.91
0.38 | 147.43 | 408.33 | 483.78
0.39 | 148.87 | 418.43 | 494.4
0.4 | 150.01 | 428.26 | 504.99
0.41 | 151.12 | 437.89 | 515.02
0.42 | 152.05 | 447.44 | 525.36
0.43 | 153 | 456.56 | 535.25
0.44 | 154.05 | 465.54 | 544.99
0.45 | 154.97 | 474.14 | 554.4
0.46 | 155.72 | 482.71 | 563.7
0.47 | 156.39 | 490.82 | 572.5
0.48 | 157.23 | 498.62 | 581.6
0.49 | 157.95 | 506.21 | 589.8
0.5 | 158.65 | 513.41 | 598.1

## Tranconductance (mS-mm)
VGS (V) | VDS = 0.100 V | VDS = 0.500 V | VDS = 0.900 V
-0.75 | -0.001446 | -0.00414 | -0.01136
-0.74 | -0.001279 | -0.004165 | -0.01018
-0.73 | -0.001021 | -0.004095 | -0.010125
-0.72 | -0.001152 | -0.004045 | -0.01115
-0.71 | -0.0012615 | -0.00379 | -0.01012
-0.7 | -0.0009525 | -0.00356 | -0.01086
-0.69 | -0.00097 | -0.00363 | -0.011165
-0.68 | -0.0010975 | -0.00282 | -0.009755
-0.67 | -0.000957 | -0.003155 | -0.01033
-0.66 | -0.0009235 | -0.00373 | -0.00865
-0.65 | -0.0008775 | -0.0031 | -0.00819
-0.64 | -0.000822 | -0.002635 | -0.008895
-0.63 | -0.0008245 | -0.002555 | -0.008085
-0.62 | -0.0007515 | -0.00288 | -0.00806
-0.61 | -0.0007615 | -0.002485 | -0.007795
-0.6 | -0.000688 | -0.00221 | -0.007455
-0.59 | -0.000619 | -0.002125 | -0.007725
-0.58 | -0.0006855 | -0.00262 | -0.00736
-0.57 | -0.0006365 | -0.00242 | -0.0065
-0.56 | -0.0005345 | -0.00191 | -0.006205
-0.55 | -0.0004915 | -0.002275 | -0.00694
-0.54 | -0.000529 | -0.00214 | -0.006615
-0.53 | -0.0004955 | -0.00196 | -0.00645
-0.52 | -0.0004075 | -0.001665 | -0.00524
-0.51 | -0.000368 | -0.001304 | -0.0035
-0.5 | -0.0002865 | -0.0013045 | -0.00387
-0.49 | -0.0002175 | -0.001232 | -0.002915
-0.48 | -0.0001445 | -0.000722 | -0.00218
-0.47 | 1.55e-05 | -0.00025 | -0.001345
-0.46 | 0.00018 | 0.0003175 | 0.000245
-0.45 | 0.000477 | 0.0011705 | 0.002925
-0.44 | 0.000752 | 0.002153 | 0.00636
-0.43 | 0.0012855 | 0.0034845 | 0.010785
-0.42 | 0.001897 | 0.005541 | 0.0166
-0.41 | 0.0027255 | 0.008076 | 0.02524
-0.4 | 0.003872 | 0.011625 | 0.036465
-0.39 | 0.0054855 | 0.016735 | 0.05275
-0.38 | 0.007704 | 0.022875 | 0.07642
-0.37 | 0.0106815 | 0.0325 | 0.107535
-0.36 | 0.015633 | 0.04469 | 0.15381
-0.35 | 0.021883 | 0.0632 | 0.212805
-0.34 | 0.02842 | 0.08621 | 0.2961
-0.33 | 0.039715 | 0.119745 | 0.416
-0.32 | 0.05444 | 0.173035 | 0.5773
-0.31 | 0.075485 | 0.228175 | 0.7971
-0.3 | 0.10346 | 0.31335 | 1.1069
-0.29 | 0.145005 | 0.4252 | 1.53425
-0.28 | 0.19853 | 0.5841 | 2.0853
-0.27 | 0.26545 | 0.79215 | 2.8515
-0.26 | 0.36185 | 1.0796 | 3.92
-0.25 | 0.4856 | 1.5136 | 5.276
-0.24 | 0.6721 | 1.9855 | 7.152
-0.23 | 0.8971 | 2.653 | 9.5815
-0.22 | 1.22625 | 3.6205 | 12.9125
-0.21 | 1.6668 | 4.82 | 17.397
-0.2 | 2.23365 | 6.482 | 23.265
-0.19 | 2.9485 | 8.5645 | 30.92
-0.18 | 4.02 | 11.4815 | 40.34
-0.17 | 5.318 | 15.0655 | 51.795
-0.16 | 7.068 | 19.944 | 67.83
-0.15 | 9.4705 | 26.13 | 87.595
-0.14 | 12.3365 | 34.64 | 109.64
-0.13 | 16.1005 | 44.225 | 138.14
-0.12 | 21.117 | 56.515 | 170.75
-0.11 | 28.08 | 73.16 | 206.05
-0.1 | 35.965 | 92.65 | 247.95
-0.09 | 46.585 | 114.055 | 291.65
-0.08 | 59.08 | 142.885 | 334.85
-0.07 | 73.895 | 176.4 | 384.2
-0.06 | 92.8 | 211.3 | 439.05
-0.05 | 112.58 | 253.85 | 493.35
-0.04 | 137.8 | 296.55 | 540.3
-0.03 | 164.05 | 344.3 | 591.95
-0.02 | 196.9 | 397.95 | 649.15
-0.01 | 230.05 | 452.95 | 701.5
0 | 264.95 | 501.15 | 747.95
0.01 | 296.65 | 549.95 | 791.5
0.02 | 332.7 | 607 | 832.5
0.03 | 367.5 | 657.45 | 877
0.04 | 394.35 | 701 | 921
0.05 | 431.15 | 744.2 | 953
0.06 | 452.05 | 798.5 | 993
0.07 | 476.8 | 834.5 | 1015.5
0.08 | 488.5 | 861 | 1041
0.09 | 498.65 | 899 | 1075.5
0.1 | 504.95 | 937 | 1095.5
0.11 | 509.55 | 962.5 | 1126.5
0.12 | 523 | 986 | 1136
0.13 | 508 | 1016 | 1147
0.14 | 501.5 | 1032 | 1168
0.15 | 487.5 | 1057.5 | 1188.5
0.16 | 470 | 1066 | 1191.5
0.17 | 458.5 | 1078.5 | 1192
0.18 | 441.5 | 1101.5 | 1207.5
0.19 | 427 | 1109.5 | 1207.5
0.2 | 399 | 1129 | 1222.5
0.21 | 382 | 1128 | 1221
0.22 | 358.5 | 1130 | 1214.5
0.23 | 341.5 | 1141.5 | 1219.5
0.24 | 336 | 1146.5 | 1222.5
0.25 | 305.5 | 1139.5 | 1222.5
0.26 | 280.5 | 1134 | 1205.5
0.27 | 261.5 | 1139.5 | 1200.5
0.28 | 249.5 | 1132 | 1201.5
0.29 | 242.5 | 1131.5 | 1197
0.3 | 229 | 1121.5 | 1186.5
0.31 | 207 | 1111 | 1169.5
0.32 | 186.5 | 1109 | 1161.5
0.33 | 183.5 | 1095 | 1151.5
0.34 | 173 | 1080.5 | 1136
0.35 | 165.5 | 1062.5 | 1116.5
0.36 | 150 | 1055 | 1109.5
0.37 | 128.5 | 1039.5 | 1101.5
0.38 | 136 | 1014.5 | 1074.5
0.39 | 129 | 996.5 | 1060.5
0.4 | 112.5 | 973 | 1031
0.41 | 102 | 959 | 1018.5
0.42 | 94 | 933.5 | 1011.5
0.43 | 100 | 905 | 981.5
0.44 | 98.5 | 879 | 957.5
0.45 | 83.5 | 858.5 | 935.5
0.46 | 71 | 834 | 905
0.47 | 75.5 | 795.5 | 895
0.48 | 78 | 769.5 | 865
0.49 | 71 | 739.5 | 825
0.5 | 70 | 720 | 830