## IDS-VDS Characteristic (mA-mm)
VGS (V) | VDS = 0.100 V | VDS = 0.500 V | VDS = 0.900 V
-0.75 | 0.00028479 | 0.0010844 | 0.0034017
-0.74 | 0.00027312 | 0.0010477 | 0.0033264
-0.73 | 0.00025988 | 0.0010162 | 0.0032136
-0.72 | 0.00024839 | 0.0009853 | 0.0031262
-0.71 | 0.00023749 | 0.0009528 | 0.0030292
-0.7 | 0.00022851 | 0.000921 | 0.002941
-0.69 | 0.00021744 | 0.0008877 | 0.0028599
-0.68 | 0.00020831 | 0.0008582 | 0.0027737
-0.67 | 0.00020027 | 0.0008232 | 0.0026977
-0.66 | 0.00019122 | 0.0007999 | 0.0025961
-0.65 | 0.00018296 | 0.0007732 | 0.0025291
-0.64 | 0.00017415 | 0.0007414 | 0.0024494
-0.63 | 0.00016729 | 0.0007136 | 0.0023709
-0.62 | 0.0001591 | 0.0006881 | 0.0023042
-0.61 | 0.00015197 | 0.000666 | 0.0022289
-0.6 | 0.00014491 | 0.0006456 | 0.002163
-0.59 | 0.00013925 | 0.0006223 | 0.0021019
-0.58 | 0.00013344 | 0.0006037 | 0.0020444
-0.57 | 0.00012747 | 0.0005764 | 0.0019797
-0.56 | 0.0001227 | 0.0005538 | 0.0019186
-0.55 | 0.00011684 | 0.0005378 | 0.0018494
-0.54 | 0.00011203 | 0.0005224 | 0.001808
-0.53 | 0.00010853 | 0.0005059 | 0.0017522
-0.52 | 0.00010378 | 0.00049225 | 0.001705
-0.51 | 0.00010044 | 0.0004771 | 0.001661
-0.5 | 9.798e-05 | 0.0004669 | 0.0016308
-0.49 | 9.541e-05 | 0.00045511 | 0.0016047
-0.48 | 9.505e-05 | 0.0004509 | 0.001575
-0.47 | 9.528e-05 | 0.00045 | 0.0015805
-0.46 | 9.694e-05 | 0.00045081 | 0.0015855
-0.45 | 0.00010119 | 0.0004647 | 0.0016314
-0.44 | 0.00010874 | 0.00048265 | 0.0016929
-0.43 | 0.0001207 | 0.00052152 | 0.0017969
-0.42 | 0.00013716 | 0.00056767 | 0.001975
-0.41 | 0.00016436 | 0.0006496 | 0.0022219
-0.4 | 0.00019937 | 0.0007663 | 0.0026123
-0.39 | 0.00025431 | 0.0009276 | 0.0031295
-0.38 | 0.00032436 | 0.0011542 | 0.0039156
-0.37 | 0.0004297 | 0.00147 | 0.0049849
-0.36 | 0.00056618 | 0.0019017 | 0.006541
-0.35 | 0.0007852 | 0.0025239 | 0.008641
-0.34 | 0.0010543 | 0.0033456 | 0.011582
-0.33 | 0.0014376 | 0.0045251 | 0.01572
-0.32 | 0.0019401 | 0.006159 | 0.02132
-0.31 | 0.0026694 | 0.008396 | 0.029227
-0.3 | 0.0036144 | 0.011326 | 0.04022
-0.29 | 0.0049895 | 0.015492 | 0.0553
-0.28 | 0.006857 | 0.021079 | 0.07562
-0.27 | 0.009424 | 0.028621 | 0.10385
-0.26 | 0.012733 | 0.039181 | 0.14239
-0.25 | 0.017473 | 0.053003 | 0.19318
-0.24 | 0.02364 | 0.07292 | 0.26178
-0.23 | 0.032088 | 0.09779 | 0.35874
-0.22 | 0.043715 | 0.13282 | 0.48311
-0.21 | 0.05876 | 0.17803 | 0.6535
-0.2 | 0.08028 | 0.23988 | 0.8759
-0.19 | 0.10719 | 0.32131 | 1.1771
-0.18 | 0.14542 | 0.43022 | 1.5703
-0.17 | 0.19464 | 0.5736 | 2.0745
-0.16 | 0.26015 | 0.7654 | 2.7437
-0.15 | 0.34886 | 1.0162 | 3.5786
-0.14 | 0.46248 | 1.3411 | 4.6729
-0.13 | 0.6173 | 1.7788 | 6.02
-0.12 | 0.8131 | 2.308 | 7.676
-0.11 | 1.0804 | 3.0182 | 9.675
-0.1 | 1.4158 | 3.9102 | 12.108
-0.09 | 1.8529 | 5.0307 | 14.985
-0.08 | 2.4147 | 6.387 | 18.28
-0.07 | 3.1018 | 8.077 | 22.101
-0.06 | 4.0048 | 10.153 | 26.404
-0.05 | 5.0707 | 12.619 | 31.204
-0.04 | 6.383 | 15.55 | 36.627
-0.03 | 7.941 | 18.897 | 42.479
-0.02 | 9.855 | 22.789 | 48.904
-0.01 | 12.055 | 27.178 | 55.827
0 | 14.629 | 32.179 | 63.36
0.01 | 17.536 | 37.575 | 71.17
0.02 | 20.715 | 43.574 | 79.33
0.03 | 24.437 | 50.148 | 88.19
0.04 | 28.21 | 56.92 | 97.31
0.05 | 32.523 | 64.47 | 106.89
0.06 | 36.903 | 72.33 | 116.59
0.07 | 41.668 | 80.66 | 126.89
0.08 | 46.603 | 89.33 | 137.29
0.09 | 51.501 | 98.15 | 147.97
0.1 | 56.745 | 107.47 | 158.87
0.11 | 61.63 | 117.05 | 170.06
0.12 | 67.02 | 127.05 | 181.43
0.13 | 71.98 | 137.05 | 192.95
0.14 | 77.12 | 147.39 | 204.58
0.15 | 82.04 | 157.87 | 216.17
0.16 | 86.8 | 168.62 | 228.25
0.17 | 91.57 | 179.51 | 240.24
0.18 | 95.91 | 190.36 | 252.33
0.19 | 100.31 | 201.5 | 264.45
0.2 | 104.3 | 212.72 | 276.39
0.21 | 108.29 | 224.06 | 288.77
0.22 | 112.1 | 235.5 | 300.99
0.23 | 115.51 | 246.7 | 313.15
0.24 | 118.91 | 258.2 | 325.31
0.25 | 121.88 | 269.73 | 337.54
0.26 | 124.83 | 281.11 | 349.66
0.27 | 127.65 | 292.52 | 361.72
0.28 | 130.19 | 303.81 | 373.72
0.29 | 132.64 | 315.11 | 385.47
0.3 | 134.93 | 326.53 | 397.56
0.31 | 137.05 | 337.67 | 409.38
0.32 | 138.96 | 348.68 | 420.92
0.33 | 140.94 | 359.73 | 432.64
0.34 | 142.6 | 370.62 | 443.83
0.35 | 144.28 | 381.29 | 455.19
0.36 | 145.93 | 391.97 | 466.36
0.37 | 147.23 | 402.33 | 477.39
0.38 | 148.63 | 412.61 | 488.2
0.39 | 149.85 | 422.7 | 498.87
0.4 | 150.96 | 432.45 | 509.2
0.41 | 152.24 | 442.19 | 519.55
0.42 | 153.18 | 451.56 | 529.69
0.43 | 154.14 | 460.8 | 539.46
0.44 | 155.06 | 469.67 | 549.23
0.45 | 155.82 | 478.33 | 558.63
0.46 | 156.75 | 486.78 | 567.94
0.47 | 157.49 | 494.81 | 576.9
0.48 | 158.21 | 502.63 | 585.4
0.49 | 158.83 | 510.18 | 594.2
0.5 | 159.65 | 517.44 | 602.2

## Tranconductance (mS-mm)
VGS (V) | VDS = 0.100 V | VDS = 0.500 V | VDS = 0.900 V
-0.75 | -0.001167 | -0.00367 | -0.00753
-0.74 | -0.0012455 | -0.00341 | -0.009405
-0.73 | -0.0012365 | -0.00312 | -0.01001
-0.72 | -0.0011195 | -0.00317 | -0.00922
-0.71 | -0.000994 | -0.003215 | -0.00926
-0.7 | -0.0010025 | -0.003255 | -0.008465
-0.69 | -0.00101 | -0.00314 | -0.008365
-0.68 | -0.0008585 | -0.003225 | -0.00811
-0.67 | -0.0008545 | -0.002915 | -0.00888
-0.66 | -0.0008655 | -0.0025 | -0.00843
-0.65 | -0.0008535 | -0.002925 | -0.007335
-0.64 | -0.0007835 | -0.00298 | -0.00791
-0.63 | -0.0007525 | -0.002665 | -0.00726
-0.62 | -0.000766 | -0.00238 | -0.0071
-0.61 | -0.0007095 | -0.002125 | -0.00706
-0.6 | -0.000636 | -0.002185 | -0.00635
-0.59 | -0.0005735 | -0.002095 | -0.00593
-0.58 | -0.000589 | -0.002295 | -0.00611
-0.57 | -0.000537 | -0.002495 | -0.00629
-0.56 | -0.0005315 | -0.00193 | -0.006515
-0.55 | -0.0005335 | -0.00157 | -0.00553
-0.54 | -0.0004155 | -0.001595 | -0.00486
-0.53 | -0.0004125 | -0.0015075 | -0.00515
-0.52 | -0.0004045 | -0.00144 | -0.00456
-0.51 | -0.00029 | -0.0012675 | -0.00371
-0.5 | -0.0002515 | -0.0010995 | -0.002815
-0.49 | -0.0001465 | -0.0008 | -0.00279
-0.48 | -6.5e-06 | -0.0002555 | -0.00121
-0.47 | 9.45e-05 | -4.5e-06 | 0.000525
-0.46 | 0.0002955 | 0.000735 | 0.002545
-0.45 | 0.00059 | 0.001592 | 0.00537
-0.44 | 0.0009755 | 0.002841 | 0.008275
-0.43 | 0.001421 | 0.004251 | 0.014105
-0.42 | 0.002183 | 0.006404 | 0.02125
-0.41 | 0.0031105 | 0.0099315 | 0.031865
-0.4 | 0.0044975 | 0.0139 | 0.04538
-0.39 | 0.0062495 | 0.019395 | 0.065165
-0.38 | 0.0087695 | 0.02712 | 0.09277
-0.37 | 0.012091 | 0.037375 | 0.13127
-0.36 | 0.017775 | 0.052695 | 0.182805
-0.35 | 0.024406 | 0.072195 | 0.25205
-0.34 | 0.03262 | 0.10006 | 0.35395
-0.33 | 0.04429 | 0.14067 | 0.4869
-0.32 | 0.06159 | 0.193545 | 0.67535
-0.31 | 0.083715 | 0.25835 | 0.945
-0.3 | 0.116005 | 0.3548 | 1.30365
-0.29 | 0.16213 | 0.48765 | 1.77
-0.28 | 0.221725 | 0.65645 | 2.4275
-0.27 | 0.2938 | 0.9051 | 3.3385
-0.26 | 0.40245 | 1.2191 | 4.4665
-0.25 | 0.54535 | 1.68695 | 5.9695
-0.24 | 0.73075 | 2.23935 | 8.278
-0.23 | 1.00375 | 2.995 | 11.0665
-0.22 | 1.3336 | 4.012 | 14.738
-0.21 | 1.82825 | 5.353 | 19.6395
-0.2 | 2.4215 | 7.164 | 26.18
-0.19 | 3.257 | 9.517 | 34.72
-0.18 | 4.3725 | 12.6145 | 44.87
-0.17 | 5.7365 | 16.759 | 58.67
-0.16 | 7.711 | 22.13 | 75.205
-0.15 | 10.1165 | 28.785 | 96.46
-0.14 | 13.422 | 38.13 | 122.07
-0.13 | 17.531 | 48.345 | 150.155
-0.12 | 23.155 | 61.97 | 182.75
-0.11 | 30.135 | 80.11 | 221.6
-0.1 | 38.625 | 100.625 | 265.5
-0.09 | 49.945 | 123.84 | 308.6
-0.08 | 62.445 | 152.315 | 355.8
-0.07 | 79.505 | 188.3 | 406.2
-0.06 | 98.445 | 227.1 | 455.15
-0.05 | 118.91 | 269.85 | 511.15
-0.04 | 143.515 | 313.9 | 563.75
-0.03 | 173.6 | 361.95 | 613.85
-0.02 | 205.7 | 414.05 | 667.4
-0.01 | 238.7 | 469.5 | 722.8
0 | 274.05 | 519.85 | 767.15
0.01 | 304.3 | 569.75 | 798.5
0.02 | 345.05 | 628.65 | 851
0.03 | 374.75 | 667.3 | 899
0.04 | 404.3 | 716.1 | 935
0.05 | 434.65 | 770.5 | 964
0.06 | 457.25 | 809.5 | 1000
0.07 | 485 | 850 | 1035
0.08 | 491.65 | 874.5 | 1054
0.09 | 507.1 | 907 | 1079
0.1 | 506.45 | 945 | 1104.5
0.11 | 513.75 | 979 | 1128
0.12 | 517.5 | 1000 | 1144.5
0.13 | 505 | 1017 | 1157.5
0.14 | 503 | 1041 | 1161
0.15 | 484 | 1061.5 | 1183.5
0.16 | 476.5 | 1082 | 1203.5
0.17 | 455.5 | 1087 | 1204
0.18 | 437 | 1099.5 | 1210.5
0.19 | 419.5 | 1118 | 1203
0.2 | 399 | 1128 | 1216
0.21 | 390 | 1139 | 1230
0.22 | 361 | 1132 | 1219
0.23 | 340.5 | 1135 | 1216
0.24 | 318.5 | 1151.5 | 1219.5
0.25 | 296 | 1145.5 | 1217.5
0.26 | 288.5 | 1139.5 | 1209
0.27 | 268 | 1135 | 1203
0.28 | 249.5 | 1129.5 | 1187.5
0.29 | 237 | 1136 | 1192
0.3 | 220.5 | 1128 | 1195.5
0.31 | 201.5 | 1107.5 | 1168
0.32 | 194.5 | 1103 | 1163
0.33 | 182 | 1097 | 1145.5
0.34 | 167 | 1078 | 1127.5
0.35 | 166.5 | 1067.5 | 1126.5
0.36 | 147.5 | 1052 | 1110
0.37 | 135 | 1032 | 1092
0.38 | 131 | 1018.5 | 1074
0.39 | 116.5 | 992 | 1050
0.4 | 119.5 | 974.5 | 1034
0.41 | 111 | 955.5 | 1024.5
0.42 | 95 | 930.5 | 995.5
0.43 | 94 | 905.5 | 977
0.44 | 84 | 876.5 | 958.5
0.45 | 84.5 | 855.5 | 935.5
0.46 | 83.5 | 824 | 913.5
0.47 | 73 | 792.5 | 873
0.48 | 67 | 768.5 | 865
0.49 | 72 | 740.5 | 840
0.5 | 82 | 726 | 800