## IDS-VDS Characteristic (mA-mm)
VGS (V) | VDS = 0.100 V | VDS = 0.500 V | VDS = 0.900 V
-0.75 | 0.00032884 | 0.001292 | 0.0041409
-0.74 | 0.00031411 | 0.0012434 | 0.00403
-0.73 | 0.00030031 | 0.0011984 | 0.0039134
-0.72 | 0.0002879 | 0.0011557 | 0.0038048
-0.71 | 0.00027651 | 0.0011189 | 0.0036819
-0.7 | 0.00026197 | 0.0010787 | 0.0035773
-0.69 | 0.0002515 | 0.0010393 | 0.0034856
-0.68 | 0.00024267 | 0.0010067 | 0.0033684
-0.67 | 0.00023078 | 0.0009644 | 0.0032492
-0.66 | 0.00022188 | 0.0009364 | 0.0031559
-0.65 | 0.00021204 | 0.0008976 | 0.0030691
-0.64 | 0.00020231 | 0.0008637 | 0.0029789
-0.63 | 0.00019402 | 0.0008339 | 0.0028859
-0.62 | 0.00018413 | 0.0008086 | 0.002789
-0.61 | 0.00017666 | 0.0007832 | 0.0026977
-0.6 | 0.00016783 | 0.0007514 | 0.0026099
-0.59 | 0.00016065 | 0.0007235 | 0.0025337
-0.58 | 0.00015243 | 0.0007001 | 0.0024547
-0.57 | 0.00014699 | 0.0006735 | 0.0023704
-0.56 | 0.00014007 | 0.000645 | 0.0023244
-0.55 | 0.0001343 | 0.000631 | 0.0022366
-0.54 | 0.00012818 | 0.0006061 | 0.0021631
-0.53 | 0.00012289 | 0.0005833 | 0.002114
-0.52 | 0.00011782 | 0.0005641 | 0.0020427
-0.51 | 0.00011244 | 0.0005505 | 0.0019967
-0.5 | 0.00010856 | 0.0005364 | 0.0019505
-0.49 | 0.00010528 | 0.0005199 | 0.0018997
-0.48 | 0.00010303 | 0.0005095 | 0.0018678
-0.47 | 0.0001013 | 0.0005035 | 0.0018581
-0.46 | 0.00010237 | 0.00050357 | 0.0018362
-0.45 | 0.0001042 | 0.00050555 | 0.0018475
-0.44 | 0.00011006 | 0.00051639 | 0.0018751
-0.43 | 0.0001182 | 0.00054081 | 0.0019507
-0.42 | 0.00013225 | 0.0005791 | 0.0020677
-0.41 | 0.00015311 | 0.0006426 | 0.0022603
-0.4 | 0.00018334 | 0.0007268 | 0.0025407
-0.39 | 0.00022753 | 0.0008586 | 0.0029587
-0.38 | 0.000288 | 0.00104 | 0.0035426
-0.37 | 0.00037686 | 0.0012912 | 0.0044005
-0.36 | 0.00049272 | 0.0016542 | 0.0055999
-0.35 | 0.0006741 | 0.0021513 | 0.007345
-0.34 | 0.0009154 | 0.0028751 | 0.009783
-0.33 | 0.0012206 | 0.0037923 | 0.013051
-0.32 | 0.0016762 | 0.0051696 | 0.017775
-0.31 | 0.0022748 | 0.007069 | 0.024193
-0.3 | 0.0031335 | 0.009623 | 0.033316
-0.29 | 0.0042917 | 0.013098 | 0.045767
-0.28 | 0.00595 | 0.017819 | 0.06311
-0.27 | 0.008148 | 0.024464 | 0.08666
-0.26 | 0.011089 | 0.033115 | 0.11871
-0.25 | 0.015186 | 0.045498 | 0.16223
-0.24 | 0.020587 | 0.06216 | 0.22093
-0.23 | 0.028248 | 0.08352 | 0.30255
-0.22 | 0.038138 | 0.11398 | 0.41158
-0.21 | 0.052313 | 0.154 | 0.55549
-0.2 | 0.07117 | 0.20714 | 0.7486
-0.19 | 0.09612 | 0.28166 | 1.011
-0.18 | 0.12941 | 0.37584 | 1.3615
-0.17 | 0.17557 | 0.50713 | 1.8111
-0.16 | 0.23403 | 0.6743 | 2.4019
-0.15 | 0.31522 | 0.9008 | 3.1499
-0.14 | 0.42092 | 1.1897 | 4.1165
-0.13 | 0.56084 | 1.5818 | 5.3326
-0.12 | 0.7425 | 2.0613 | 6.892
-0.11 | 0.9839 | 2.7045 | 8.698
-0.1 | 1.2989 | 3.5112 | 10.929
-0.09 | 1.699 | 4.5393 | 13.648
-0.08 | 2.2324 | 5.788 | 16.713
-0.07 | 2.8716 | 7.357 | 20.31
-0.06 | 3.7086 | 9.281 | 24.391
-0.05 | 4.7257 | 11.592 | 29.068
-0.04 | 5.94 | 14.374 | 34.187
-0.03 | 7.469 | 17.537 | 39.932
-0.02 | 9.237 | 21.23 | 46.003
-0.01 | 11.404 | 25.475 | 52.751
0 | 13.839 | 30.252 | 60.15
0.01 | 16.717 | 35.474 | 67.82
0.02 | 19.767 | 41.31 | 75.88
0.03 | 23.414 | 47.682 | 84.61
0.04 | 27.162 | 54.524 | 93.45
0.05 | 31.354 | 61.75 | 102.88
0.06 | 35.801 | 69.44 | 112.6
0.07 | 40.365 | 77.72 | 122.7
0.08 | 45.361 | 86.13 | 133.17
0.09 | 50.232 | 95.08 | 143.62
0.1 | 55.455 | 104.23 | 154.55
0.11 | 60.35 | 113.74 | 165.67
0.12 | 65.67 | 123.7 | 177.08
0.13 | 70.83 | 133.65 | 188.41
0.14 | 75.82 | 143.9 | 200.08
0.15 | 80.93 | 154.38 | 211.82
0.16 | 85.61 | 165.07 | 223.8
0.17 | 90.41 | 175.83 | 235.8
0.18 | 94.78 | 186.81 | 247.74
0.19 | 99.23 | 197.83 | 259.9
0.2 | 103.43 | 209.09 | 272.11
0.21 | 107.35 | 220.51 | 284.45
0.22 | 111.1 | 231.69 | 296.67
0.23 | 114.49 | 243.13 | 308.77
0.24 | 117.91 | 254.63 | 321.1
0.25 | 121.14 | 266.07 | 333.33
0.26 | 124.14 | 277.6 | 345.47
0.27 | 126.92 | 288.9 | 357.55
0.28 | 129.41 | 300.41 | 369.6
0.29 | 131.91 | 311.68 | 381.58
0.3 | 134.2 | 323.14 | 393.62
0.31 | 136.44 | 334.29 | 405.46
0.32 | 138.45 | 345.36 | 416.96
0.33 | 140.29 | 356.49 | 428.74
0.34 | 142.19 | 367.46 | 440.24
0.35 | 143.76 | 378.25 | 451.54
0.36 | 145.44 | 388.7 | 462.9
0.37 | 146.81 | 399.33 | 473.85
0.38 | 148.09 | 409.64 | 484.81
0.39 | 149.51 | 419.76 | 495.5
0.4 | 150.69 | 429.77 | 506.06
0.41 | 151.8 | 439.32 | 516.41
0.42 | 152.76 | 448.95 | 526.62
0.43 | 153.73 | 458.2 | 536.67
0.44 | 154.77 | 467.25 | 546.44
0.45 | 155.72 | 475.89 | 555.86
0.46 | 156.43 | 484.44 | 565.21
0.47 | 157.2 | 492.65 | 574.4
0.48 | 158.09 | 500.55 | 583
0.49 | 158.65 | 508.17 | 591.7
0.5 | 159.44 | 515.37 | 600.1

## Tranconductance (mS-mm)
VGS (V) | VDS = 0.100 V | VDS = 0.500 V | VDS = 0.900 V
-0.75 | -0.001473 | -0.00486 | -0.01109
-0.74 | -0.0014265 | -0.00468 | -0.011375
-0.73 | -0.0013105 | -0.004385 | -0.01126
-0.72 | -0.00119 | -0.003975 | -0.011575
-0.71 | -0.0012965 | -0.00385 | -0.011375
-0.7 | -0.0012505 | -0.00398 | -0.009815
-0.69 | -0.000965 | -0.0036 | -0.010445
-0.68 | -0.001036 | -0.003745 | -0.01182
-0.67 | -0.0010395 | -0.003515 | -0.010625
-0.66 | -0.000937 | -0.00334 | -0.009005
-0.65 | -0.0009785 | -0.003635 | -0.00885
-0.64 | -0.000901 | -0.003185 | -0.00916
-0.63 | -0.000909 | -0.002755 | -0.009495
-0.62 | -0.000868 | -0.002535 | -0.00941
-0.61 | -0.000815 | -0.00286 | -0.008955
-0.6 | -0.0008005 | -0.002985 | -0.0082
-0.59 | -0.00077 | -0.002565 | -0.00776
-0.58 | -0.000683 | -0.0025 | -0.008165
-0.57 | -0.000618 | -0.002755 | -0.006515
-0.56 | -0.0006345 | -0.002125 | -0.00669
-0.55 | -0.0005945 | -0.001945 | -0.008065
-0.54 | -0.0005705 | -0.002385 | -0.00613
-0.53 | -0.000518 | -0.0021 | -0.00602
-0.52 | -0.0005225 | -0.00164 | -0.005865
-0.51 | -0.000463 | -0.001385 | -0.00461
-0.5 | -0.000358 | -0.00153 | -0.00485
-0.49 | -0.0002765 | -0.001345 | -0.004135
-0.48 | -0.000199 | -0.00082 | -0.00208
-0.47 | -3.3e-05 | -0.0002965 | -0.00158
-0.46 | 0.000145 | 0.0001025 | -0.00053
-0.45 | 0.0003845 | 0.000641 | 0.001945
-0.44 | 0.0007 | 0.001763 | 0.00516
-0.43 | 0.0011095 | 0.0031355 | 0.00963
-0.42 | 0.0017455 | 0.0050895 | 0.01548
-0.41 | 0.0025545 | 0.007385 | 0.02365
-0.4 | 0.003721 | 0.0108 | 0.03492
-0.39 | 0.005233 | 0.01566 | 0.050095
-0.38 | 0.0074665 | 0.02163 | 0.07209
-0.37 | 0.010236 | 0.03071 | 0.102865
-0.36 | 0.014862 | 0.043005 | 0.147225
-0.35 | 0.021134 | 0.061045 | 0.209155
-0.34 | 0.027325 | 0.08205 | 0.2853
-0.33 | 0.03804 | 0.114725 | 0.3996
-0.32 | 0.05271 | 0.163835 | 0.5571
-0.31 | 0.072865 | 0.22267 | 0.77705
-0.3 | 0.100845 | 0.30145 | 1.0787
-0.29 | 0.140825 | 0.4098 | 1.4897
-0.28 | 0.192815 | 0.5683 | 2.04465
-0.27 | 0.25695 | 0.7648 | 2.78
-0.26 | 0.3519 | 1.0517 | 3.7785
-0.25 | 0.4749 | 1.45225 | 5.111
-0.24 | 0.6531 | 1.9011 | 7.016
-0.23 | 0.87755 | 2.591 | 9.5325
-0.22 | 1.20325 | 3.524 | 12.647
-0.21 | 1.6516 | 4.658 | 16.851
-0.2 | 2.19035 | 6.383 | 22.7755
-0.19 | 2.912 | 8.435 | 30.645
-0.18 | 3.9725 | 11.2735 | 40.005
-0.17 | 5.231 | 14.923 | 52.02
-0.16 | 6.9825 | 19.6835 | 66.94
-0.15 | 9.3445 | 25.77 | 85.73
-0.14 | 12.281 | 34.05 | 109.135
-0.13 | 16.079 | 43.58 | 138.775
-0.12 | 21.153 | 56.135 | 168.27
-0.11 | 27.82 | 72.495 | 201.85
-0.1 | 35.755 | 91.74 | 247.5
-0.09 | 46.675 | 113.84 | 289.2
-0.08 | 58.63 | 140.885 | 333.1
-0.07 | 73.81 | 174.65 | 383.9
-0.06 | 92.705 | 211.75 | 437.9
-0.05 | 111.57 | 254.65 | 489.8
-0.04 | 137.165 | 297.25 | 543.2
-0.03 | 164.85 | 342.8 | 590.8
-0.02 | 196.75 | 396.9 | 640.95
-0.01 | 230.1 | 451.1 | 707.35
0 | 265.65 | 499.95 | 753.45
0.01 | 296.4 | 552.9 | 786.5
0.02 | 334.85 | 610.4 | 839.5
0.03 | 369.75 | 660.7 | 878.5
0.04 | 397 | 703.4 | 913.5
0.05 | 431.95 | 745.8 | 957.5
0.06 | 450.55 | 798.5 | 991
0.07 | 478 | 834.5 | 1028.5
0.08 | 493.35 | 868 | 1046
0.09 | 504.7 | 905 | 1069
0.1 | 505.9 | 933 | 1102.5
0.11 | 510.75 | 973.5 | 1126.5
0.12 | 524 | 995.5 | 1137
0.13 | 507.5 | 1010 | 1150
0.14 | 505 | 1036.5 | 1170.5
0.15 | 489.5 | 1058.5 | 1186
0.16 | 474 | 1072.5 | 1199
0.17 | 458.5 | 1087 | 1197
0.18 | 441 | 1100 | 1205
0.19 | 432.5 | 1114 | 1218.5
0.2 | 406 | 1134 | 1227.5
0.21 | 383.5 | 1130 | 1228
0.22 | 357 | 1131 | 1216
0.23 | 340.5 | 1147 | 1221.5
0.24 | 332.5 | 1147 | 1228
0.25 | 311.5 | 1148.5 | 1218.5
0.26 | 289 | 1141.5 | 1211
0.27 | 263.5 | 1140.5 | 1206.5
0.28 | 249.5 | 1139 | 1201.5
0.29 | 239.5 | 1136.5 | 1201
0.3 | 226.5 | 1130.5 | 1194
0.31 | 212.5 | 1111 | 1167
0.32 | 192.5 | 1110 | 1164
0.33 | 187 | 1105 | 1164
0.34 | 173.5 | 1088 | 1140
0.35 | 162.5 | 1062 | 1133
0.36 | 152.5 | 1054 | 1115.5
0.37 | 132.5 | 1047 | 1095.5
0.38 | 135 | 1021.5 | 1082.5
0.39 | 130 | 1006.5 | 1062.5
0.4 | 114.5 | 978 | 1045.5
0.41 | 103.5 | 959 | 1028
0.42 | 96.5 | 944 | 1013
0.43 | 100.5 | 915 | 991
0.44 | 99.5 | 884.5 | 959.5
0.45 | 83 | 859.5 | 938.5
0.46 | 74 | 838 | 927
0.47 | 83 | 805.5 | 889.5
0.48 | 72.5 | 776 | 865
0.49 | 67.5 | 741 | 855
0.5 | 79 | 720 | 840