## IDS-VDS Characteristic (mA-mm)
VGS (V) | VDS = 0.100 V | VDS = 0.500 V | VDS = 0.900 V
-0.75 | 0.00035351 | 0.0014327 | 0.0047609
-0.74 | 0.00033847 | 0.0013798 | 0.0046043
-0.73 | 0.00032408 | 0.0013281 | 0.0044618
-0.72 | 0.00030835 | 0.0012823 | 0.0043153
-0.71 | 0.0002945 | 0.0012375 | 0.0041925
-0.7 | 0.00028267 | 0.0011929 | 0.0040598
-0.69 | 0.00027096 | 0.0011516 | 0.003943
-0.68 | 0.00025627 | 0.001107 | 0.0037869
-0.67 | 0.00024436 | 0.0010658 | 0.0036936
-0.66 | 0.0002342 | 0.001029 | 0.0035761
-0.65 | 0.00022385 | 0.000987 | 0.0034621
-0.64 | 0.00021241 | 0.0009631 | 0.0033651
-0.63 | 0.00020379 | 0.000925 | 0.0032561
-0.62 | 0.00019664 | 0.0008934 | 0.0031536
-0.61 | 0.00018763 | 0.0008549 | 0.0030497
-0.6 | 0.00017683 | 0.0008235 | 0.0029709
-0.59 | 0.00016962 | 0.0007966 | 0.0028585
-0.58 | 0.00016128 | 0.0007667 | 0.0027774
-0.57 | 0.00015397 | 0.0007369 | 0.0026792
-0.56 | 0.00014669 | 0.0007111 | 0.0026074
-0.55 | 0.00014143 | 0.0006806 | 0.0025351
-0.54 | 0.0001354 | 0.0006597 | 0.0024274
-0.53 | 0.00012931 | 0.0006352 | 0.0023429
-0.52 | 0.00012494 | 0.0006155 | 0.0022912
-0.51 | 0.00011875 | 0.0005945 | 0.0022213
-0.5 | 0.00011518 | 0.0005788 | 0.0021497
-0.49 | 0.0001106 | 0.0005585 | 0.0021007
-0.48 | 0.00010774 | 0.0005491 | 0.0020439
-0.47 | 0.00010596 | 0.0005368 | 0.0020131
-0.46 | 0.00010556 | 0.0005309 | 0.0020005
-0.45 | 0.00010803 | 0.0005293 | 0.0019934
-0.44 | 0.00011126 | 0.0005411 | 0.0020031
-0.43 | 0.00011985 | 0.0005572 | 0.0020692
-0.42 | 0.00013082 | 0.000594 | 0.0021722
-0.41 | 0.00015149 | 0.0006429 | 0.0023244
-0.4 | 0.0001782 | 0.0007229 | 0.0025843
-0.39 | 0.00022061 | 0.0008381 | 0.0029515
-0.38 | 0.00027545 | 0.0010058 | 0.0034916
-0.37 | 0.00035605 | 0.0012387 | 0.0042244
-0.36 | 0.00046573 | 0.0015654 | 0.0053394
-0.35 | 0.0006416 | 0.0020272 | 0.006985
-0.34 | 0.0008552 | 0.0026709 | 0.009119
-0.33 | 0.001167 | 0.0035838 | 0.012192
-0.32 | 0.0015667 | 0.0047694 | 0.016509
-0.31 | 0.0021621 | 0.006593 | 0.022586
-0.3 | 0.0029336 | 0.008926 | 0.030911
-0.29 | 0.004057 | 0.012271 | 0.042535
-0.28 | 0.0055423 | 0.016556 | 0.0586
-0.27 | 0.007777 | 0.022889 | 0.08073
-0.26 | 0.010497 | 0.030993 | 0.11085
-0.25 | 0.014436 | 0.042543 | 0.15149
-0.24 | 0.019565 | 0.05808 | 0.20712
-0.23 | 0.026895 | 0.07872 | 0.28453
-0.22 | 0.036452 | 0.10783 | 0.38587
-0.21 | 0.049599 | 0.1453 | 0.52446
-0.2 | 0.06822 | 0.19812 | 0.7131
-0.19 | 0.09163 | 0.26461 | 0.9587
-0.18 | 0.12508 | 0.35949 | 1.2873
-0.17 | 0.16771 | 0.48215 | 1.7183
-0.16 | 0.22567 | 0.6451 | 2.2845
-0.15 | 0.30432 | 0.8577 | 3.0117
-0.14 | 0.40505 | 1.1428 | 3.9567
-0.13 | 0.54547 | 1.5128 | 5.1308
-0.12 | 0.7152 | 1.9839 | 6.627
-0.11 | 0.9599 | 2.6138 | 8.41
-0.1 | 1.2579 | 3.3831 | 10.619
-0.09 | 1.6698 | 4.3984 | 13.234
-0.08 | 2.1741 | 5.6144 | 16.292
-0.07 | 2.8183 | 7.17 | 19.87
-0.06 | 3.6341 | 9.049 | 23.845
-0.05 | 4.6387 | 11.304 | 28.451
-0.04 | 5.858 | 13.996 | 33.562
-0.03 | 7.311 | 17.152 | 39.175
-0.02 | 9.161 | 20.823 | 45.344
-0.01 | 11.225 | 24.946 | 51.857
0 | 13.733 | 29.758 | 59.2
0.01 | 16.502 | 34.911 | 66.86
0.02 | 19.596 | 40.686 | 74.84
0.03 | 23.194 | 47.016 | 83.48
0.04 | 26.954 | 53.823 | 92.4
0.05 | 31.173 | 60.99 | 101.6
0.06 | 35.47 | 68.66 | 111.33
0.07 | 40.21 | 76.9 | 121.47
0.08 | 45.002 | 85.27 | 131.72
0.09 | 49.948 | 94.19 | 142.22
0.1 | 55.124 | 103.35 | 153.16
0.11 | 60.09 | 112.84 | 164.25
0.12 | 65.44 | 122.54 | 175.54
0.13 | 70.41 | 132.7 | 187.07
0.14 | 75.6 | 142.92 | 198.44
0.15 | 80.47 | 153.3 | 210.21
0.16 | 85.39 | 164.15 | 222.26
0.17 | 90.12 | 174.71 | 234.2
0.18 | 94.53 | 185.69 | 246.28
0.19 | 99.02 | 196.73 | 258.21
0.2 | 103.04 | 207.93 | 270.51
0.21 | 107.09 | 219.31 | 282.79
0.22 | 110.7 | 230.56 | 294.99
0.23 | 114.31 | 242.05 | 307.11
0.24 | 117.85 | 253.39 | 319.34
0.25 | 120.83 | 264.96 | 331.61
0.26 | 123.94 | 276.28 | 343.82
0.27 | 126.65 | 287.76 | 355.91
0.28 | 129.34 | 299.12 | 367.77
0.29 | 131.92 | 310.49 | 379.87
0.3 | 134.2 | 321.98 | 391.95
0.31 | 136.37 | 333.02 | 403.71
0.32 | 138.35 | 344.17 | 415.54
0.33 | 140.19 | 355.38 | 427.12
0.34 | 142.12 | 366.23 | 438.64
0.35 | 143.8 | 377.09 | 450
0.36 | 145.3 | 387.67 | 461.23
0.37 | 146.75 | 398.27 | 472.3
0.38 | 148.26 | 408.66 | 483.27
0.39 | 149.51 | 418.74 | 493.96
0.4 | 150.81 | 428.62 | 504.52
0.41 | 151.8 | 438.36 | 514.91
0.42 | 152.96 | 448.05 | 525.03
0.43 | 154.1 | 457.37 | 535.11
0.44 | 154.99 | 466.38 | 544.91
0.45 | 155.8 | 475.05 | 554.43
0.46 | 156.63 | 483.74 | 563.94
0.47 | 157.33 | 491.99 | 573
0.48 | 158.31 | 499.92 | 581.8
0.49 | 158.92 | 507.65 | 590.4
0.5 | 159.53 | 514.93 | 599

## Tranconductance (mS-mm)
VGS (V) | VDS = 0.100 V | VDS = 0.500 V | VDS = 0.900 V
-0.75 | -0.001504 | -0.00529 | -0.01566
-0.74 | -0.0014715 | -0.00523 | -0.014955
-0.73 | -0.001506 | -0.004875 | -0.01445
-0.72 | -0.001479 | -0.00453 | -0.013465
-0.71 | -0.001284 | -0.00447 | -0.012775
-0.7 | -0.001177 | -0.004295 | -0.012475
-0.69 | -0.00132 | -0.004295 | -0.013645
-0.68 | -0.00133 | -0.00429 | -0.01247
-0.67 | -0.0011035 | -0.0039 | -0.01054
-0.66 | -0.0010255 | -0.00394 | -0.011575
-0.65 | -0.0010895 | -0.003295 | -0.01055
-0.64 | -0.001003 | -0.0031 | -0.0103
-0.63 | -0.0007885 | -0.003485 | -0.010575
-0.62 | -0.000808 | -0.003505 | -0.01032
-0.61 | -0.0009905 | -0.003495 | -0.009135
-0.6 | -0.0009005 | -0.002915 | -0.00956
-0.59 | -0.0007775 | -0.00284 | -0.009675
-0.58 | -0.0007825 | -0.002985 | -0.008965
-0.57 | -0.0007295 | -0.00278 | -0.0085
-0.56 | -0.000627 | -0.002815 | -0.007205
-0.55 | -0.0005645 | -0.00257 | -0.009
-0.54 | -0.000606 | -0.00227 | -0.00961
-0.53 | -0.000523 | -0.00221 | -0.00681
-0.52 | -0.000528 | -0.002035 | -0.00608
-0.51 | -0.000488 | -0.001835 | -0.007075
-0.5 | -0.0004075 | -0.0018 | -0.00603
-0.49 | -0.000372 | -0.001485 | -0.00529
-0.48 | -0.000232 | -0.001085 | -0.00438
-0.47 | -0.000109 | -0.00091 | -0.00217
-0.46 | 0.0001035 | -0.000375 | -0.000985
-0.45 | 0.000285 | 0.00051 | 0.00013
-0.44 | 0.000591 | 0.001395 | 0.00379
-0.43 | 0.000978 | 0.002645 | 0.008455
-0.42 | 0.001582 | 0.004285 | 0.01276
-0.41 | 0.002369 | 0.006445 | 0.020605
-0.4 | 0.003456 | 0.00976 | 0.031355
-0.39 | 0.0048625 | 0.014145 | 0.045365
-0.38 | 0.006772 | 0.02003 | 0.063645
-0.37 | 0.009514 | 0.02798 | 0.09239
-0.36 | 0.0142775 | 0.039425 | 0.13803
-0.35 | 0.0194735 | 0.055275 | 0.18898
-0.34 | 0.02627 | 0.07783 | 0.26035
-0.33 | 0.035575 | 0.104925 | 0.3695
-0.32 | 0.049755 | 0.15046 | 0.5197
-0.31 | 0.068345 | 0.20783 | 0.7201
-0.3 | 0.094745 | 0.2839 | 0.99745
-0.29 | 0.130435 | 0.3815 | 1.38445
-0.28 | 0.186 | 0.5309 | 1.90975
-0.27 | 0.247735 | 0.72185 | 2.6125
-0.26 | 0.33295 | 0.9827 | 3.538
-0.25 | 0.4534 | 1.35435 | 4.8135
-0.24 | 0.62295 | 1.80885 | 6.652
-0.23 | 0.84435 | 2.4875 | 8.9375
-0.22 | 1.1352 | 3.329 | 11.9965
-0.21 | 1.5884 | 4.5145 | 16.3615
-0.2 | 2.10155 | 5.9655 | 21.712
-0.19 | 2.843 | 8.0685 | 28.71
-0.18 | 3.804 | 10.877 | 37.98
-0.17 | 5.0295 | 14.2805 | 49.86
-0.16 | 6.8305 | 18.7775 | 64.67
-0.15 | 8.969 | 24.885 | 83.61
-0.14 | 12.0575 | 32.755 | 105.955
-0.13 | 15.5075 | 42.055 | 133.515
-0.12 | 20.7215 | 55.05 | 163.96
-0.11 | 27.135 | 69.96 | 199.6
-0.1 | 35.495 | 89.23 | 241.2
-0.09 | 45.81 | 111.565 | 283.65
-0.08 | 57.425 | 138.58 | 331.8
-0.07 | 73 | 171.73 | 377.65
-0.06 | 91.02 | 206.7 | 429.05
-0.05 | 111.195 | 247.35 | 485.85
-0.04 | 133.615 | 292.4 | 536.2
-0.03 | 165.15 | 341.35 | 589.1
-0.02 | 195.7 | 389.7 | 634.1
-0.01 | 228.6 | 446.75 | 692.8
0 | 263.85 | 498.25 | 750.15
0.01 | 293.15 | 546.4 | 782
0.02 | 334.6 | 605.25 | 831
0.03 | 367.9 | 656.85 | 878
0.04 | 398.95 | 698.7 | 906
0.05 | 425.8 | 741.85 | 946.5
0.06 | 451.85 | 795.5 | 993.5
0.07 | 476.6 | 830.5 | 1019.5
0.08 | 486.9 | 864.5 | 1037.5
0.09 | 506.1 | 904 | 1072
0.1 | 507.1 | 932.5 | 1101.5
0.11 | 515.8 | 959.5 | 1119
0.12 | 516 | 993 | 1141
0.13 | 508 | 1019 | 1145
0.14 | 503 | 1030 | 1157
0.15 | 489.5 | 1061.5 | 1191
0.16 | 482.5 | 1070.5 | 1199.5
0.17 | 457 | 1077 | 1201
0.18 | 445 | 1101 | 1200.5
0.19 | 425.5 | 1112 | 1211.5
0.2 | 403.5 | 1129 | 1229
0.21 | 383 | 1131.5 | 1224
0.22 | 361 | 1137 | 1216
0.23 | 357.5 | 1141.5 | 1217.5
0.24 | 326 | 1145.5 | 1225
0.25 | 304.5 | 1144.5 | 1224
0.26 | 291 | 1140 | 1215
0.27 | 270 | 1142 | 1197.5
0.28 | 263.5 | 1136.5 | 1198
0.29 | 243 | 1143 | 1209
0.3 | 222.5 | 1126.5 | 1192
0.31 | 207.5 | 1109.5 | 1179.5
0.32 | 191 | 1118 | 1170.5
0.33 | 188.5 | 1103 | 1155
0.34 | 180.5 | 1085.5 | 1144
0.35 | 159 | 1072 | 1129.5
0.36 | 147.5 | 1059 | 1115
0.37 | 148 | 1049.5 | 1102
0.38 | 138 | 1023.5 | 1083
0.39 | 127.5 | 998 | 1062.5
0.4 | 114.5 | 981 | 1047.5
0.41 | 107.5 | 971.5 | 1025.5
0.42 | 115 | 950.5 | 1010
0.43 | 101.5 | 916.5 | 994
0.44 | 85 | 884 | 966
0.45 | 82 | 868 | 951.5
0.46 | 76.5 | 847 | 928.5
0.47 | 84 | 809 | 893
0.48 | 79.5 | 783 | 870
0.49 | 61 | 750.5 | 860
0.5 | 61 | 728 | 860