## IDS-VDS Characteristic (mA-mm)
VGS (V) | VDS = 0.100 V | VDS = 0.500 V | VDS = 0.900 V
-0.75 | 0.00039204 | 0.0016656 | 0.005546
-0.74 | 0.00037842 | 0.001616 | 0.005381
-0.73 | 0.00035834 | 0.0015537 | 0.005219
-0.72 | 0.00034372 | 0.0014906 | 0.005055
-0.71 | 0.0003269 | 0.00144 | 0.0049231
-0.7 | 0.00031337 | 0.0013705 | 0.0047665
-0.69 | 0.00029601 | 0.0013244 | 0.0046258
-0.68 | 0.00028216 | 0.0012945 | 0.0044404
-0.67 | 0.00026843 | 0.001234 | 0.0043175
-0.66 | 0.0002565 | 0.0011801 | 0.0041901
-0.65 | 0.00024545 | 0.0011419 | 0.0040479
-0.64 | 0.00023434 | 0.0010936 | 0.0039329
-0.63 | 0.00022391 | 0.0010651 | 0.0038001
-0.62 | 0.0002122 | 0.0010169 | 0.0036663
-0.61 | 0.00020304 | 0.0009809 | 0.003536
-0.6 | 0.00019309 | 0.0009466 | 0.0034559
-0.59 | 0.00018591 | 0.0009143 | 0.003329
-0.58 | 0.00017636 | 0.000882 | 0.0032185
-0.57 | 0.00016878 | 0.0008428 | 0.0031206
-0.56 | 0.00016034 | 0.0008146 | 0.0030127
-0.55 | 0.00015434 | 0.000793 | 0.0029096
-0.54 | 0.00014548 | 0.0007544 | 0.0028119
-0.53 | 0.00013962 | 0.0007263 | 0.0027378
-0.52 | 0.00013298 | 0.0007041 | 0.0026484
-0.51 | 0.00012773 | 0.0006787 | 0.0025659
-0.5 | 0.00012314 | 0.0006554 | 0.0024959
-0.49 | 0.00011906 | 0.0006324 | 0.0024226
-0.48 | 0.00011521 | 0.0006154 | 0.0023462
-0.47 | 0.00011209 | 0.0006009 | 0.0022975
-0.46 | 0.00011194 | 0.0005879 | 0.0022613
-0.45 | 0.00011281 | 0.0005881 | 0.0022429
-0.44 | 0.00011552 | 0.0005913 | 0.0022613
-0.43 | 0.00012178 | 0.0006064 | 0.002285
-0.42 | 0.00013274 | 0.0006292 | 0.0023788
-0.41 | 0.00015012 | 0.0006777 | 0.0024857
-0.4 | 0.000174 | 0.000742 | 0.0027144
-0.39 | 0.00021187 | 0.0008486 | 0.0030268
-0.38 | 0.00026298 | 0.0009934 | 0.0035002
-0.37 | 0.00034019 | 0.0012049 | 0.0041874
-0.36 | 0.00044004 | 0.0015035 | 0.0051484
-0.35 | 0.0005972 | 0.001918 | 0.00664
-0.34 | 0.0008019 | 0.0025258 | 0.008593
-0.33 | 0.0010844 | 0.003329 | 0.011403
-0.32 | 0.001469 | 0.0045032 | 0.01535
-0.31 | 0.0020253 | 0.006143 | 0.020842
-0.3 | 0.0027489 | 0.008353 | 0.028599
-0.29 | 0.0038285 | 0.011422 | 0.039341
-0.28 | 0.0051965 | 0.015424 | 0.054124
-0.27 | 0.007387 | 0.02132 | 0.07494
-0.26 | 0.009992 | 0.028929 | 0.10314
-0.25 | 0.013799 | 0.040016 | 0.14111
-0.24 | 0.018638 | 0.053922 | 0.19266
-0.23 | 0.025825 | 0.07461 | 0.26457
-0.22 | 0.034823 | 0.10076 | 0.36231
-0.21 | 0.047655 | 0.13768 | 0.49132
-0.2 | 0.0652 | 0.1853 | 0.67
-0.19 | 0.08799 | 0.25194 | 0.8998
-0.18 | 0.11939 | 0.34015 | 1.2182
-0.17 | 0.16135 | 0.45466 | 1.6315
-0.16 | 0.21668 | 0.6105 | 2.1722
-0.15 | 0.29394 | 0.813 | 2.8674
-0.14 | 0.39152 | 1.0942 | 3.7549
-0.13 | 0.52573 | 1.4362 | 4.8942
-0.12 | 0.6943 | 1.9016 | 6.35
-0.11 | 0.9262 | 2.4917 | 8.085
-0.1 | 1.2232 | 3.2624 | 10.179
-0.09 | 1.614 | 4.2272 | 12.766
-0.08 | 2.1218 | 5.4299 | 15.761
-0.07 | 2.7372 | 6.934 | 19.25
-0.06 | 3.5629 | 8.742 | 23.183
-0.05 | 4.5398 | 10.989 | 27.713
-0.04 | 5.76 | 13.624 | 32.759
-0.03 | 7.22 | 16.718 | 38.277
-0.02 | 9.034 | 20.356 | 44.392
-0.01 | 11.085 | 24.455 | 50.956
0 | 13.596 | 29.186 | 58.14
0.01 | 16.299 | 34.311 | 65.78
0.02 | 19.448 | 40.036 | 73.71
0.03 | 22.963 | 46.37 | 82.31
0.04 | 26.709 | 53.125 | 91.24
0.05 | 30.948 | 60.21 | 100.44
0.06 | 35.226 | 67.96 | 110.14
0.07 | 40.017 | 76.03 | 120.24
0.08 | 44.737 | 84.51 | 130.53
0.09 | 49.743 | 93.37 | 141.1
0.1 | 54.828 | 102.46 | 151.8
0.11 | 59.83 | 112.02 | 162.99
0.12 | 65.15 | 121.86 | 174.33
0.13 | 70.21 | 131.84 | 185.79
0.14 | 75.42 | 142.1 | 197.31
0.15 | 80.23 | 152.59 | 209.13
0.16 | 85.17 | 163.37 | 221.07
0.17 | 89.86 | 174.07 | 233.1
0.18 | 94.32 | 185.17 | 245.22
0.19 | 98.83 | 196.19 | 257.11
0.2 | 102.86 | 207.45 | 269.44
0.21 | 106.99 | 218.86 | 281.91
0.22 | 110.56 | 230.23 | 294.03
0.23 | 114.17 | 241.61 | 306.41
0.24 | 117.53 | 253.13 | 318.55
0.25 | 120.75 | 264.72 | 330.97
0.26 | 123.86 | 276.01 | 343.16
0.27 | 126.57 | 287.48 | 355.4
0.28 | 129.25 | 299.04 | 367.47
0.29 | 131.6 | 310.42 | 379.49
0.3 | 134.08 | 321.98 | 391.61
0.31 | 136.43 | 333.08 | 403.51
0.32 | 138.37 | 344.39 | 415.29
0.33 | 140.24 | 355.45 | 426.9
0.34 | 141.96 | 366.47 | 438.58
0.35 | 143.68 | 377.4 | 450.05
0.36 | 145.42 | 388.01 | 461.23
0.37 | 146.89 | 398.7 | 472.6
0.38 | 148.11 | 409.1 | 483.47
0.39 | 149.46 | 419.36 | 494.38
0.4 | 150.81 | 429.26 | 504.98
0.41 | 151.92 | 439.09 | 515.46
0.42 | 153 | 448.84 | 525.81
0.43 | 153.85 | 458.14 | 535.94
0.44 | 154.87 | 467.3 | 545.78
0.45 | 156.08 | 476.05 | 555.4
0.46 | 156.81 | 484.79 | 564.96
0.47 | 157.5 | 493.13 | 573.9
0.48 | 158.19 | 501.11 | 583
0.49 | 158.93 | 508.9 | 591.7
0.5 | 159.87 | 516.31 | 600.3

## Tranconductance (mS-mm)
VGS (V) | VDS = 0.100 V | VDS = 0.500 V | VDS = 0.900 V
-0.75 | -0.001362 | -0.00496 | -0.0165
-0.74 | -0.001685 | -0.005595 | -0.01635
-0.73 | -0.001735 | -0.00627 | -0.0163
-0.72 | -0.001572 | -0.005685 | -0.014795
-0.71 | -0.0015175 | -0.006005 | -0.014425
-0.7 | -0.0015445 | -0.00578 | -0.014865
-0.69 | -0.0015605 | -0.0038 | -0.016305
-0.68 | -0.001379 | -0.00452 | -0.015415
-0.67 | -0.001283 | -0.00572 | -0.012515
-0.66 | -0.001149 | -0.004605 | -0.01348
-0.65 | -0.001108 | -0.004325 | -0.01286
-0.64 | -0.001077 | -0.00384 | -0.01239
-0.63 | -0.001107 | -0.003835 | -0.01333
-0.62 | -0.0010435 | -0.00421 | -0.013205
-0.61 | -0.0009555 | -0.003515 | -0.01052
-0.6 | -0.0008565 | -0.00333 | -0.01035
-0.59 | -0.0008365 | -0.00323 | -0.01187
-0.58 | -0.0008565 | -0.003575 | -0.01042
-0.57 | -0.000801 | -0.00337 | -0.01029
-0.56 | -0.000722 | -0.00249 | -0.01055
-0.55 | -0.000743 | -0.00301 | -0.01004
-0.54 | -0.000736 | -0.003335 | -0.00859
-0.53 | -0.000625 | -0.002515 | -0.008175
-0.52 | -0.0005945 | -0.00238 | -0.008595
-0.51 | -0.000492 | -0.002435 | -0.007625
-0.5 | -0.0004335 | -0.002315 | -0.007165
-0.49 | -0.0003965 | -0.002 | -0.007485
-0.48 | -0.0003485 | -0.001575 | -0.006255
-0.47 | -0.0001635 | -0.001375 | -0.004245
-0.46 | 3.6e-05 | -0.00064 | -0.00273
-0.45 | 0.000179 | 0.00017 | 0
-0.44 | 0.0004485 | 0.000915 | 0.002105
-0.43 | 0.000861 | 0.001895 | 0.005875
-0.42 | 0.001417 | 0.003565 | 0.010035
-0.41 | 0.002063 | 0.00564 | 0.01678
-0.4 | 0.0030875 | 0.008545 | 0.027055
-0.39 | 0.004449 | 0.01257 | 0.03929
-0.38 | 0.006416 | 0.017815 | 0.05803
-0.37 | 0.008853 | 0.025505 | 0.08241
-0.36 | 0.0128505 | 0.035655 | 0.12263
-0.35 | 0.018093 | 0.051115 | 0.17223
-0.34 | 0.02436 | 0.07055 | 0.23815
-0.33 | 0.033355 | 0.09887 | 0.33785
-0.32 | 0.047045 | 0.1407 | 0.47195
-0.31 | 0.063995 | 0.19249 | 0.66245
-0.3 | 0.09016 | 0.26395 | 0.92495
-0.29 | 0.12238 | 0.35355 | 1.27625
-0.28 | 0.177925 | 0.4949 | 1.77995
-0.27 | 0.239775 | 0.67525 | 2.4508
-0.26 | 0.3206 | 0.9348 | 3.3085
-0.25 | 0.4323 | 1.24965 | 4.476
-0.24 | 0.6013 | 1.7297 | 6.173
-0.23 | 0.80925 | 2.3419 | 8.4825
-0.22 | 1.0915 | 3.1535 | 11.3375
-0.21 | 1.51885 | 4.227 | 15.3845
-0.2 | 2.01675 | 5.713 | 20.424
-0.19 | 2.7095 | 7.7425 | 27.41
-0.18 | 3.668 | 10.136 | 36.585
-0.17 | 4.8645 | 13.5175 | 47.7
-0.16 | 6.6295 | 17.917 | 61.795
-0.15 | 8.742 | 24.185 | 79.135
-0.14 | 11.5895 | 31.16 | 101.34
-0.13 | 15.139 | 40.37 | 129.755
-0.12 | 20.0235 | 52.775 | 159.54
-0.11 | 26.445 | 68.04 | 191.45
-0.1 | 34.39 | 86.775 | 234.05
-0.09 | 44.93 | 108.375 | 279.1
-0.08 | 56.16 | 135.34 | 324.2
-0.07 | 72.055 | 165.605 | 371.1
-0.06 | 90.13 | 202.75 | 423.15
-0.05 | 109.855 | 244.1 | 478.8
-0.04 | 134.01 | 286.45 | 528.2
-0.03 | 163.7 | 336.6 | 581.65
-0.02 | 193.25 | 386.85 | 633.95
-0.01 | 228.1 | 441.5 | 687.4
0 | 260.7 | 492.8 | 741.2
0.01 | 292.6 | 542.5 | 778.5
0.02 | 333.2 | 602.95 | 826.5
0.03 | 363.05 | 654.45 | 876.5
0.04 | 399.25 | 692 | 906.5
0.05 | 425.85 | 741.75 | 945
0.06 | 453.45 | 791 | 990
0.07 | 475.55 | 827.5 | 1019.5
0.08 | 486.3 | 867 | 1043
0.09 | 504.55 | 897.5 | 1063.5
0.1 | 504.35 | 932.5 | 1094.5
0.11 | 516.1 | 970 | 1126.5
0.12 | 519 | 991 | 1140
0.13 | 513.5 | 1012 | 1149
0.14 | 501 | 1037.5 | 1167
0.15 | 487.5 | 1063.5 | 1188
0.16 | 481.5 | 1074 | 1198.5
0.17 | 457.5 | 1090 | 1207.5
0.18 | 448.5 | 1106 | 1200.5
0.19 | 427 | 1114 | 1211
0.2 | 408 | 1133.5 | 1240
0.21 | 385 | 1139 | 1229.5
0.22 | 359 | 1137.5 | 1225
0.23 | 348.5 | 1145 | 1226
0.24 | 329 | 1155.5 | 1228
0.25 | 316.5 | 1144 | 1230.5
0.26 | 291 | 1138 | 1221.5
0.27 | 269.5 | 1151.5 | 1215.5
0.28 | 251.5 | 1147 | 1204.5
0.29 | 241.5 | 1147 | 1207
0.3 | 241.5 | 1133 | 1201
0.31 | 214.5 | 1120.5 | 1184
0.32 | 190.5 | 1118.5 | 1169.5
0.33 | 179.5 | 1104 | 1164.5
0.34 | 172 | 1097.5 | 1157.5
0.35 | 173 | 1077 | 1132.5
0.36 | 160.5 | 1065 | 1127.5
0.37 | 134.5 | 1054.5 | 1112
0.38 | 128.5 | 1033 | 1089
0.39 | 135 | 1008 | 1075.5
0.4 | 123 | 986.5 | 1054
0.41 | 109.5 | 979 | 1041.5
0.42 | 96.5 | 952.5 | 1024
0.43 | 93.5 | 923 | 998.5
0.44 | 111.5 | 895.5 | 973
0.45 | 97 | 874.5 | 959
0.46 | 71 | 854 | 925
0.47 | 69 | 816 | 902
0.48 | 71.5 | 788.5 | 890
0.49 | 84 | 760 | 865
0.5 | 94 | 741 | 860