## IDS-VDS Characteristic (mA-mm)
VGS (V) | VDS = 0.100 V | VDS = 0.500 V | VDS = 0.900 V
-0.75 | 0.00040052 | 0.0016298 | 0.005512
-0.74 | 0.0003803 | 0.0015806 | 0.005316
-0.73 | 0.00036134 | 0.0015163 | 0.005186
-0.72 | 0.00034361 | 0.0014712 | 0.005007
-0.71 | 0.00033037 | 0.0014071 | 0.0048543
-0.7 | 0.00031524 | 0.0013572 | 0.0047022
-0.69 | 0.00030245 | 0.0013211 | 0.0045559
-0.68 | 0.00028837 | 0.0012692 | 0.0044238
-0.67 | 0.0002743 | 0.0012208 | 0.0042872
-0.66 | 0.00026151 | 0.0011758 | 0.0041411
-0.65 | 0.00025114 | 0.0011347 | 0.0040087
-0.64 | 0.00023909 | 0.0010907 | 0.0038878
-0.63 | 0.00022733 | 0.0010477 | 0.0037534
-0.62 | 0.00021758 | 0.0010089 | 0.0036415
-0.61 | 0.00020784 | 0.0009651 | 0.0035201
-0.6 | 0.00019808 | 0.000934 | 0.0034061
-0.59 | 0.00018931 | 0.0008942 | 0.0033003
-0.58 | 0.00018065 | 0.0008655 | 0.0032025
-0.57 | 0.00017082 | 0.0008291 | 0.0030759
-0.56 | 0.00016356 | 0.0008021 | 0.002985
-0.55 | 0.00015675 | 0.0007688 | 0.0028959
-0.54 | 0.00014913 | 0.0007446 | 0.0028047
-0.53 | 0.00014284 | 0.0007179 | 0.0027259
-0.52 | 0.00013559 | 0.0006919 | 0.0026308
-0.51 | 0.00013031 | 0.0006629 | 0.0025516
-0.5 | 0.00012488 | 0.0006472 | 0.0024755
-0.49 | 0.00012067 | 0.0006241 | 0.0023902
-0.48 | 0.00011658 | 0.0006096 | 0.0023354
-0.47 | 0.00011465 | 0.000597 | 0.0022963
-0.46 | 0.00011338 | 0.0005847 | 0.0022451
-0.45 | 0.00011455 | 0.0005845 | 0.0022351
-0.44 | 0.00011853 | 0.0005877 | 0.0022468
-0.43 | 0.00012435 | 0.000607 | 0.0022874
-0.42 | 0.00013631 | 0.0006294 | 0.0023563
-0.41 | 0.00015238 | 0.0006768 | 0.0024931
-0.4 | 0.00018004 | 0.0007455 | 0.0027143
-0.39 | 0.00021626 | 0.0008595 | 0.0030407
-0.38 | 0.00027276 | 0.0010036 | 0.0035352
-0.37 | 0.00034659 | 0.0012271 | 0.0042151
-0.36 | 0.00045481 | 0.0015318 | 0.0052384
-0.35 | 0.0006088 | 0.0019631 | 0.00671
-0.34 | 0.0008234 | 0.002575 | 0.008723
-0.33 | 0.0011042 | 0.0033829 | 0.011599
-0.32 | 0.0015095 | 0.0045774 | 0.015493
-0.31 | 0.0020501 | 0.006245 | 0.021123
-0.3 | 0.0028167 | 0.008497 | 0.028915
-0.29 | 0.0038922 | 0.011529 | 0.039782
-0.28 | 0.005311 | 0.015767 | 0.054789
-0.27 | 0.007446 | 0.021576 | 0.07533
-0.26 | 0.010187 | 0.029322 | 0.10385
-0.25 | 0.013919 | 0.040419 | 0.14233
-0.24 | 0.019014 | 0.054733 | 0.19434
-0.23 | 0.026037 | 0.0757 | 0.26712
-0.22 | 0.03527 | 0.10165 | 0.36419
-0.21 | 0.048372 | 0.13911 | 0.49508
-0.2 | 0.06607 | 0.18811 | 0.67
-0.19 | 0.08953 | 0.25232 | 0.9058
-0.18 | 0.12111 | 0.34229 | 1.2216
-0.17 | 0.16422 | 0.45845 | 1.6325
-0.16 | 0.21931 | 0.6175 | 2.1687
-0.15 | 0.29675 | 0.8183 | 2.8749
-0.14 | 0.39577 | 1.0963 | 3.7633
-0.13 | 0.53053 | 1.4462 | 4.9101
-0.12 | 0.7005 | 1.9018 | 6.359
-0.11 | 0.9268 | 2.5115 | 8.112
-0.1 | 1.2396 | 3.2571 | 10.224
-0.09 | 1.6203 | 4.252 | 12.809
-0.08 | 2.1401 | 5.4436 | 15.78
-0.07 | 2.757 | 6.958 | 19.285
-0.06 | 3.5625 | 8.769 | 23.222
-0.05 | 4.5782 | 11.003 | 27.722
-0.04 | 5.796 | 13.656 | 32.827
-0.03 | 7.249 | 16.753 | 38.411
-0.02 | 9.056 | 20.388 | 44.475
-0.01 | 11.133 | 24.474 | 51.161
0 | 13.64 | 29.188 | 58.4
0.01 | 16.402 | 34.414 | 65.86
0.02 | 19.462 | 40.084 | 73.93
0.03 | 23.057 | 46.358 | 82.47
0.04 | 26.749 | 53.11 | 91.37
0.05 | 30.997 | 60.22 | 100.7
0.06 | 35.276 | 67.97 | 110.19
0.07 | 40.001 | 76.14 | 120.39
0.08 | 44.814 | 84.61 | 130.55
0.09 | 49.716 | 93.48 | 141.16
0.1 | 54.965 | 102.46 | 151.96
0.11 | 59.85 | 112.06 | 162.97
0.12 | 65.22 | 121.89 | 174.33
0.13 | 70.21 | 131.92 | 185.79
0.14 | 75.42 | 142.08 | 197.36
0.15 | 80.27 | 152.45 | 208.93
0.16 | 85.21 | 163.25 | 220.98
0.17 | 89.86 | 174.03 | 232.95
0.18 | 94.3 | 184.93 | 244.99
0.19 | 98.76 | 195.89 | 257.12
0.2 | 102.78 | 207.17 | 269.13
0.21 | 106.97 | 218.52 | 281.58
0.22 | 110.58 | 229.83 | 293.74
0.23 | 114.19 | 241.4 | 305.89
0.24 | 117.67 | 252.6 | 318.13
0.25 | 120.74 | 264.22 | 330.45
0.26 | 123.83 | 275.63 | 342.6
0.27 | 126.51 | 287.09 | 354.81
0.28 | 129.25 | 298.48 | 366.8
0.29 | 131.78 | 309.82 | 378.64
0.3 | 134.02 | 321.26 | 390.83
0.31 | 136.17 | 332.52 | 402.61
0.32 | 138.24 | 343.65 | 414.33
0.33 | 140.22 | 354.71 | 426.19
0.34 | 142 | 365.67 | 437.44
0.35 | 143.71 | 376.55 | 448.92
0.36 | 145.2 | 387.16 | 460.17
0.37 | 146.71 | 397.87 | 471.34
0.38 | 148.31 | 408.09 | 482.34
0.39 | 149.44 | 418.35 | 492.96
0.4 | 150.74 | 428.27 | 503.58
0.41 | 151.77 | 438.03 | 514.01
0.42 | 152.88 | 447.7 | 524.35
0.43 | 154.12 | 456.95 | 534.28
0.44 | 154.89 | 466.08 | 544.1
0.45 | 155.74 | 474.89 | 553.77
0.46 | 156.6 | 483.55 | 563.25
0.47 | 157.45 | 491.75 | 572.3
0.48 | 158.25 | 499.79 | 581.2
0.49 | 158.88 | 507.51 | 589.8
0.5 | 159.57 | 514.93 | 598.2

## Tranconductance (mS-mm)
VGS (V) | VDS = 0.100 V | VDS = 0.500 V | VDS = 0.900 V
-0.75 | -0.002022 | -0.00492 | -0.0196
-0.74 | -0.001959 | -0.005675 | -0.0163
-0.73 | -0.0018345 | -0.00547 | -0.01545
-0.72 | -0.0015485 | -0.00546 | -0.016585
-0.71 | -0.0014185 | -0.0057 | -0.01524
-0.7 | -0.001396 | -0.0043 | -0.01492
-0.69 | -0.0013435 | -0.0044 | -0.01392
-0.68 | -0.0014075 | -0.005015 | -0.013435
-0.67 | -0.001343 | -0.00467 | -0.014135
-0.66 | -0.001158 | -0.004305 | -0.013925
-0.65 | -0.001121 | -0.004255 | -0.012665
-0.64 | -0.0011905 | -0.00435 | -0.012765
-0.63 | -0.0010755 | -0.00409 | -0.012315
-0.62 | -0.0009745 | -0.00413 | -0.011665
-0.61 | -0.000975 | -0.003745 | -0.01177
-0.6 | -0.0009265 | -0.003545 | -0.01099
-0.59 | -0.0008715 | -0.003425 | -0.01018
-0.58 | -0.0009245 | -0.003255 | -0.01122
-0.57 | -0.0008545 | -0.00317 | -0.010875
-0.56 | -0.0007035 | -0.003015 | -0.009
-0.55 | -0.0007215 | -0.002875 | -0.009015
-0.54 | -0.0006955 | -0.002545 | -0.0085
-0.53 | -0.000677 | -0.002635 | -0.008695
-0.52 | -0.0006265 | -0.00275 | -0.008715
-0.51 | -0.0005355 | -0.002235 | -0.007765
-0.5 | -0.000482 | -0.00194 | -0.00807
-0.49 | -0.000415 | -0.00188 | -0.007005
-0.48 | -0.000301 | -0.001355 | -0.004695
-0.47 | -0.00016 | -0.001245 | -0.004515
-0.46 | -5e-06 | -0.000625 | -0.00306
-0.45 | 0.0002575 | 0.00015 | 8.5e-05
-0.44 | 0.00049 | 0.001125 | 0.002615
-0.43 | 0.000889 | 0.002085 | 0.005475
-0.42 | 0.0014015 | 0.00349 | 0.010285
-0.41 | 0.0021865 | 0.005805 | 0.0179
-0.4 | 0.003194 | 0.009135 | 0.02738
-0.39 | 0.004636 | 0.012905 | 0.041045
-0.38 | 0.0065165 | 0.01838 | 0.05872
-0.37 | 0.0091025 | 0.02641 | 0.08516
-0.36 | 0.0131105 | 0.0368 | 0.124745
-0.35 | 0.0184295 | 0.05216 | 0.17423
-0.34 | 0.02477 | 0.07099 | 0.24445
-0.33 | 0.034305 | 0.10012 | 0.3385
-0.32 | 0.047295 | 0.143105 | 0.4762
-0.31 | 0.06536 | 0.19598 | 0.6711
-0.3 | 0.092105 | 0.2642 | 0.93295
-0.29 | 0.124715 | 0.3635 | 1.2937
-0.28 | 0.17769 | 0.50235 | 1.7774
-0.27 | 0.2438 | 0.67775 | 2.45305
-0.26 | 0.32365 | 0.94215 | 3.35
-0.25 | 0.44135 | 1.27055 | 4.5245
-0.24 | 0.6059 | 1.76405 | 6.2395
-0.23 | 0.8128 | 2.34585 | 8.4925
-0.22 | 1.11675 | 3.1705 | 11.398
-0.21 | 1.54 | 4.323 | 15.2905
-0.2 | 2.0579 | 5.6605 | 20.536
-0.19 | 2.752 | 7.709 | 27.58
-0.18 | 3.7345 | 10.3065 | 36.335
-0.17 | 4.91 | 13.7605 | 47.355
-0.16 | 6.6265 | 17.9925 | 62.12
-0.15 | 8.823 | 23.94 | 79.73
-0.14 | 11.689 | 31.395 | 101.76
-0.13 | 15.2365 | 40.275 | 129.785
-0.12 | 19.8135 | 53.265 | 160.095
-0.11 | 26.955 | 67.765 | 193.25
-0.1 | 34.675 | 87.025 | 234.85
-0.09 | 45.025 | 109.325 | 277.8
-0.08 | 56.835 | 135.3 | 323.8
-0.07 | 71.12 | 166.27 | 372.1
-0.06 | 91.06 | 202.25 | 421.85
-0.05 | 111.675 | 244.35 | 480.25
-0.04 | 133.54 | 287.5 | 534.45
-0.03 | 163 | 336.6 | 582.4
-0.02 | 194.2 | 386.05 | 637.5
-0.01 | 229.2 | 440 | 696.25
0 | 263.45 | 497 | 734.95
0.01 | 291.1 | 544.8 | 776.5
0.02 | 332.75 | 597.2 | 830.5
0.03 | 364.35 | 651.3 | 872
0.04 | 397 | 693.1 | 911.5
0.05 | 426.35 | 743 | 941
0.06 | 450.2 | 796 | 984.5
0.07 | 476.9 | 832 | 1018
0.08 | 485.75 | 867 | 1038.5
0.09 | 507.55 | 892.5 | 1070.5
0.1 | 506.7 | 929 | 1090.5
0.11 | 512.75 | 971.5 | 1118.5
0.12 | 518 | 993 | 1141
0.13 | 510 | 1009.5 | 1151.5
0.14 | 503 | 1026.5 | 1157
0.15 | 489.5 | 1058.5 | 1181
0.16 | 479.5 | 1079 | 1201
0.17 | 454.5 | 1084 | 1200.5
0.18 | 445 | 1093 | 1208.5
0.19 | 424 | 1112 | 1207
0.2 | 410.5 | 1131.5 | 1223
0.21 | 390 | 1133 | 1230.5
0.22 | 361 | 1144 | 1215.5
0.23 | 354.5 | 1138.5 | 1219.5
0.24 | 327.5 | 1141 | 1228
0.25 | 308 | 1151.5 | 1223.5
0.26 | 288.5 | 1143.5 | 1218
0.27 | 271 | 1142.5 | 1210
0.28 | 263.5 | 1136.5 | 1191.5
0.29 | 238.5 | 1139 | 1201.5
0.3 | 219.5 | 1135 | 1198.5
0.31 | 211 | 1119.5 | 1175
0.32 | 202.5 | 1109.5 | 1179
0.33 | 188 | 1101 | 1155.5
0.34 | 174.5 | 1092 | 1136.5
0.35 | 160 | 1074.5 | 1136.5
0.36 | 150 | 1066 | 1121
0.37 | 155.5 | 1046.5 | 1108.5
0.38 | 136.5 | 1024 | 1081
0.39 | 121.5 | 1009 | 1062
0.4 | 116.5 | 984 | 1052.5
0.41 | 107 | 971.5 | 1038.5
0.42 | 117.5 | 946 | 1013.5
0.43 | 100.5 | 919 | 987.5
0.44 | 81 | 897 | 974.5
0.45 | 85.5 | 873.5 | 957.5
0.46 | 85.5 | 843 | 926.5
0.47 | 82.5 | 812 | 897.5
0.48 | 71.5 | 788 | 875
0.49 | 66 | 757 | 850
0.5 | 69 | 742 | 840