## IDS-VDS Characteristic (mA-mm)
VGS (V) | VDS = 0.100 V | VDS = 0.500 V | VDS = 0.900 V
-0.75 | 0.00036494 | 0.0014524 | 0.0047922
-0.74 | 0.0003464 | 0.0014117 | 0.0046898
-0.73 | 0.00032951 | 0.0013577 | 0.0045122
-0.72 | 0.00031385 | 0.0013195 | 0.0044033
-0.71 | 0.00030245 | 0.001265 | 0.004268
-0.7 | 0.00028934 | 0.0012197 | 0.0041467
-0.69 | 0.00027472 | 0.0011787 | 0.0039887
-0.68 | 0.00026232 | 0.0011285 | 0.003852
-0.67 | 0.00025328 | 0.0010885 | 0.0037394
-0.66 | 0.00024009 | 0.0010428 | 0.0036293
-0.65 | 0.00023071 | 0.0010086 | 0.0035128
-0.64 | 0.00021995 | 0.0009758 | 0.0034189
-0.63 | 0.00021061 | 0.0009376 | 0.003322
-0.62 | 0.0002011 | 0.0009088 | 0.0032044
-0.61 | 0.0001925 | 0.0008765 | 0.0031018
-0.6 | 0.00018307 | 0.0008439 | 0.0029961
-0.59 | 0.00017448 | 0.0008097 | 0.0029173
-0.58 | 0.00016605 | 0.0007807 | 0.0028004
-0.57 | 0.00016065 | 0.000754 | 0.0027031
-0.56 | 0.00015283 | 0.0007275 | 0.0026185
-0.55 | 0.00014508 | 0.0007018 | 0.0025312
-0.54 | 0.00013937 | 0.0006739 | 0.0024628
-0.53 | 0.00013378 | 0.0006529 | 0.0023943
-0.52 | 0.00012901 | 0.000632 | 0.002331
-0.51 | 0.0001229 | 0.0006118 | 0.0022511
-0.5 | 0.0001173 | 0.0005933 | 0.0021918
-0.49 | 0.00011499 | 0.0005767 | 0.0021334
-0.48 | 0.00011238 | 0.0005594 | 0.0020946
-0.47 | 0.00010977 | 0.0005498 | 0.0020558
-0.46 | 0.00010928 | 0.0005421 | 0.0020273
-0.45 | 0.00011158 | 0.0005465 | 0.0020196
-0.44 | 0.00011495 | 0.0005511 | 0.0020458
-0.43 | 0.00012412 | 0.0005741 | 0.0021102
-0.42 | 0.00013685 | 0.0006042 | 0.0022064
-0.41 | 0.00015794 | 0.0006648 | 0.0023765
-0.4 | 0.00018465 | 0.0007417 | 0.0026324
-0.39 | 0.00022918 | 0.0008648 | 0.0030193
-0.38 | 0.00028433 | 0.0010354 | 0.0035597
-0.37 | 0.0003703 | 0.0012816 | 0.0043679
-0.36 | 0.00048303 | 0.0016231 | 0.0054774
-0.35 | 0.0006638 | 0.0020852 | 0.007147
-0.34 | 0.0008956 | 0.002776 | 0.009348
-0.33 | 0.001205 | 0.0036738 | 0.012512
-0.32 | 0.0016366 | 0.0049911 | 0.016886
-0.31 | 0.0022493 | 0.006811 | 0.023158
-0.3 | 0.0030683 | 0.009243 | 0.031693
-0.29 | 0.0042487 | 0.012667 | 0.04359
-0.28 | 0.005854 | 0.017132 | 0.06
-0.27 | 0.007994 | 0.023726 | 0.08255
-0.26 | 0.01097 | 0.031967 | 0.11328
-0.25 | 0.014901 | 0.044072 | 0.15579
-0.24 | 0.020504 | 0.06026 | 0.21277
-0.23 | 0.027726 | 0.0813 | 0.28952
-0.22 | 0.038157 | 0.11158 | 0.39542
-0.21 | 0.051311 | 0.14913 | 0.5375
-0.2 | 0.07091 | 0.20251 | 0.727
-0.19 | 0.09513 | 0.27488 | 0.9791
-0.18 | 0.13021 | 0.36762 | 1.317
-0.17 | 0.17353 | 0.49605 | 1.7583
-0.16 | 0.23506 | 0.6631 | 2.3342
-0.15 | 0.3141 | 0.8785 | 3.0738
-0.14 | 0.42083 | 1.1727 | 4.0347
-0.13 | 0.56361 | 1.5532 | 5.2248
-0.12 | 0.7437 | 2.0318 | 6.732
-0.11 | 0.9884 | 2.686 | 8.578
-0.1 | 1.2981 | 3.4598 | 10.779
-0.09 | 1.7228 | 4.5058 | 13.476
-0.08 | 2.2313 | 5.769 | 16.536
-0.07 | 2.9156 | 7.339 | 20.181
-0.06 | 3.7301 | 9.251 | 24.277
-0.05 | 4.7843 | 11.56 | 28.887
-0.04 | 6.04 | 14.319 | 34.028
-0.03 | 7.549 | 17.524 | 39.697
-0.02 | 9.429 | 21.22 | 45.914
-0.01 | 11.536 | 25.515 | 52.663
0 | 14.127 | 30.241 | 59.99
0.01 | 16.879 | 35.664 | 67.64
0.02 | 20.127 | 41.376 | 75.71
0.03 | 23.65 | 47.781 | 84.35
0.04 | 27.535 | 54.667 | 93.36
0.05 | 31.761 | 61.91 | 102.7
0.06 | 36.074 | 69.62 | 112.48
0.07 | 40.951 | 77.88 | 122.48
0.08 | 45.655 | 86.35 | 132.86
0.09 | 50.794 | 95.23 | 143.5
0.1 | 55.844 | 104.63 | 154.36
0.11 | 60.93 | 114.01 | 165.53
0.12 | 66.12 | 123.94 | 176.68
0.13 | 71.17 | 134 | 188.3
0.14 | 76.36 | 144.26 | 199.86
0.15 | 81.17 | 154.76 | 211.6
0.16 | 86.17 | 165.41 | 223.68
0.17 | 90.68 | 176.35 | 235.5
0.18 | 95.23 | 187.26 | 247.52
0.19 | 99.62 | 198.31 | 259.72
0.2 | 103.65 | 209.51 | 271.88
0.21 | 107.73 | 220.91 | 284.09
0.22 | 111.3 | 232.3 | 296.35
0.23 | 114.89 | 243.67 | 308.66
0.24 | 118.23 | 255.11 | 320.82
0.25 | 121.36 | 266.54 | 333.2
0.26 | 124.34 | 278.08 | 345.18
0.27 | 127.02 | 289.54 | 357.39
0.28 | 129.77 | 300.9 | 369.43
0.29 | 132.18 | 312.34 | 381.46
0.3 | 134.52 | 323.58 | 393.59
0.31 | 136.53 | 334.88 | 405.27
0.32 | 138.59 | 346.03 | 417.07
0.33 | 140.72 | 357.13 | 428.76
0.34 | 142.28 | 368.03 | 440.22
0.35 | 144.07 | 378.86 | 451.58
0.36 | 145.48 | 389.51 | 462.81
0.37 | 147 | 400.05 | 474.03
0.38 | 148.57 | 410.42 | 484.91
0.39 | 149.67 | 420.44 | 495.72
0.4 | 150.86 | 430.5 | 506.06
0.41 | 151.98 | 440.19 | 516.56
0.42 | 153 | 449.8 | 526.96
0.43 | 154.12 | 459.14 | 536.91
0.44 | 155.01 | 468.01 | 546.75
0.45 | 155.87 | 476.85 | 556.2
0.46 | 156.67 | 485.42 | 565.69
0.47 | 157.66 | 493.65 | 574.5
0.48 | 158.27 | 501.59 | 583.4
0.49 | 159.05 | 509.22 | 592.2
0.5 | 159.68 | 516.61 | 600.6

## Tranconductance (mS-mm)
VGS (V) | VDS = 0.100 V | VDS = 0.500 V | VDS = 0.900 V
-0.75 | -0.001854 | -0.00407 | -0.01024
-0.74 | -0.0017715 | -0.004735 | -0.014
-0.73 | -0.0016275 | -0.00461 | -0.014325
-0.72 | -0.001353 | -0.004635 | -0.01221
-0.71 | -0.0012255 | -0.00499 | -0.01283
-0.7 | -0.0013865 | -0.004315 | -0.013965
-0.69 | -0.001351 | -0.00456 | -0.014735
-0.68 | -0.001072 | -0.00451 | -0.012465
-0.67 | -0.0011115 | -0.004285 | -0.011135
-0.66 | -0.0011285 | -0.003995 | -0.01133
-0.65 | -0.001007 | -0.00335 | -0.01052
-0.64 | -0.001005 | -0.00355 | -0.00954
-0.63 | -0.0009425 | -0.00335 | -0.010725
-0.62 | -0.0009055 | -0.003055 | -0.01101
-0.61 | -0.0009015 | -0.003245 | -0.010415
-0.6 | -0.000901 | -0.00334 | -0.009225
-0.59 | -0.000851 | -0.00316 | -0.009785
-0.58 | -0.0006915 | -0.002785 | -0.01071
-0.57 | -0.000661 | -0.00266 | -0.009095
-0.56 | -0.0007785 | -0.00261 | -0.008595
-0.55 | -0.000673 | -0.00268 | -0.007785
-0.54 | -0.000565 | -0.002445 | -0.006845
-0.53 | -0.000518 | -0.002095 | -0.00659
-0.52 | -0.000544 | -0.002055 | -0.00716
-0.51 | -0.0005855 | -0.001935 | -0.00696
-0.5 | -0.0003955 | -0.001755 | -0.005885
-0.49 | -0.000246 | -0.001695 | -0.00486
-0.48 | -0.000261 | -0.001345 | -0.00388
-0.47 | -0.000155 | -0.000865 | -0.003365
-0.46 | 9.05e-05 | -0.000165 | -0.00181
-0.45 | 0.0002835 | 0.00045 | 0.000925
-0.44 | 0.000627 | 0.00138 | 0.00453
-0.43 | 0.001095 | 0.002655 | 0.00803
-0.42 | 0.001691 | 0.004535 | 0.013315
-0.41 | 0.00239 | 0.006875 | 0.0213
-0.4 | 0.003562 | 0.01 | 0.03214
-0.39 | 0.004984 | 0.014685 | 0.046365
-0.38 | 0.007056 | 0.02084 | 0.06743
-0.37 | 0.009935 | 0.029385 | 0.095885
-0.36 | 0.014675 | 0.04018 | 0.138955
-0.35 | 0.0206285 | 0.057645 | 0.19353
-0.34 | 0.02706 | 0.07943 | 0.26825
-0.33 | 0.03705 | 0.110755 | 0.3769
-0.32 | 0.052215 | 0.15686 | 0.5323
-0.31 | 0.071585 | 0.212595 | 0.74035
-0.3 | 0.09997 | 0.2928 | 1.0216
-0.29 | 0.139285 | 0.39445 | 1.41535
-0.28 | 0.187265 | 0.55295 | 1.948
-0.27 | 0.2558 | 0.74175 | 2.664
-0.26 | 0.34535 | 1.0173 | 3.662
-0.25 | 0.4767 | 1.41465 | 4.9745
-0.24 | 0.64125 | 1.8614 | 6.6865
-0.23 | 0.88265 | 2.566 | 9.1325
-0.22 | 1.17925 | 3.3915 | 12.399
-0.21 | 1.63765 | 4.5465 | 16.579
-0.2 | 2.19095 | 6.2875 | 22.08
-0.19 | 2.965 | 8.2555 | 29.5
-0.18 | 3.92 | 11.0585 | 38.96
-0.17 | 5.2425 | 14.774 | 50.86
-0.16 | 7.0285 | 19.1225 | 65.775
-0.15 | 9.2885 | 25.48 | 85.025
-0.14 | 12.4755 | 33.735 | 107.55
-0.13 | 16.1435 | 42.955 | 134.865
-0.12 | 21.2395 | 56.64 | 167.66
-0.11 | 27.72 | 71.4 | 202.35
-0.1 | 36.72 | 90.99 | 244.9
-0.09 | 46.66 | 115.46 | 287.85
-0.08 | 59.64 | 141.66 | 335.25
-0.07 | 74.94 | 174.1 | 387.05
-0.06 | 93.435 | 211.05 | 435.3
-0.05 | 115.495 | 253.4 | 487.55
-0.04 | 138.235 | 298.2 | 540.5
-0.03 | 169.45 | 345.05 | 594.3
-0.02 | 199.35 | 399.55 | 648.3
-0.01 | 234.9 | 451.05 | 703.8
0 | 267.15 | 507.45 | 748.85
0.01 | 300 | 556.75 | 786
0.02 | 338.55 | 605.85 | 835.5
0.03 | 370.4 | 664.55 | 882.5
0.04 | 405.55 | 706.45 | 917.5
0.05 | 426.95 | 747.65 | 956
0.06 | 459.5 | 798.5 | 989
0.07 | 479.05 | 836.5 | 1019
0.08 | 492.15 | 867.5 | 1051
0.09 | 509.45 | 914 | 1075
0.1 | 506.8 | 939 | 1101.5
0.11 | 513.8 | 965.5 | 1116
0.12 | 512 | 999.5 | 1138.5
0.13 | 512 | 1016 | 1159
0.14 | 500 | 1038 | 1165
0.15 | 490.5 | 1057.5 | 1191
0.16 | 475.5 | 1079.5 | 1195
0.17 | 453 | 1092.5 | 1192
0.18 | 447 | 1098 | 1211
0.19 | 421 | 1112.5 | 1218
0.2 | 405.5 | 1130 | 1218.5
0.21 | 382.5 | 1139.5 | 1223.5
0.22 | 358 | 1138 | 1228.5
0.23 | 346.5 | 1140.5 | 1223.5
0.24 | 323.5 | 1143.5 | 1227
0.25 | 305.5 | 1148.5 | 1218
0.26 | 283 | 1150 | 1209.5
0.27 | 271.5 | 1141 | 1212.5
0.28 | 258 | 1140 | 1203.5
0.29 | 237.5 | 1134 | 1208
0.3 | 217.5 | 1127 | 1190.5
0.31 | 203.5 | 1122.5 | 1174
0.32 | 209.5 | 1112.5 | 1174.5
0.33 | 184.5 | 1100 | 1157.5
0.34 | 167.5 | 1086.5 | 1141
0.35 | 160 | 1074 | 1129.5
0.36 | 146.5 | 1059.5 | 1122.5
0.37 | 154.5 | 1045.5 | 1105
0.38 | 133.5 | 1019.5 | 1084.5
0.39 | 114.5 | 1004 | 1057.5
0.4 | 115.5 | 987.5 | 1042
0.41 | 107 | 965 | 1045
0.42 | 107 | 947.5 | 1017.5
0.43 | 100.5 | 910.5 | 989.5
0.44 | 87.5 | 885.5 | 964.5
0.45 | 83 | 870.5 | 947
0.46 | 89.5 | 840 | 915
0.47 | 80 | 808.5 | 885.5
0.48 | 69.5 | 778.5 | 885
0.49 | 70.5 | 751 | 860
0.5 | 63 | 739 | 840