## IDS-VDS Characteristic (mA-mm)
VGS (V) | VDS = 0.100 V | VDS = 0.500 V | VDS = 0.900 V
-0.75 | 0.00032696 | 0.0012697 | 0.0041365
-0.74 | 0.00031044 | 0.0012259 | 0.0040038
-0.73 | 0.00029611 | 0.0011902 | 0.0038813
-0.72 | 0.00028297 | 0.0011542 | 0.0037599
-0.71 | 0.00027296 | 0.0011063 | 0.0036255
-0.7 | 0.00026013 | 0.0010593 | 0.0035497
-0.69 | 0.00024968 | 0.001022 | 0.0034244
-0.68 | 0.0002365 | 0.0009828 | 0.0033229
-0.67 | 0.00022854 | 0.0009512 | 0.0032358
-0.66 | 0.00021643 | 0.0009221 | 0.0031245
-0.65 | 0.00020763 | 0.0008868 | 0.0030366
-0.64 | 0.00019752 | 0.0008478 | 0.0029365
-0.63 | 0.00018872 | 0.000821 | 0.0028284
-0.62 | 0.00018102 | 0.0007836 | 0.0027517
-0.61 | 0.00017333 | 0.0007627 | 0.0026612
-0.6 | 0.00016466 | 0.0007313 | 0.002578
-0.59 | 0.00015719 | 0.0007104 | 0.0024993
-0.58 | 0.00015007 | 0.0006875 | 0.0024299
-0.57 | 0.0001433 | 0.000663 | 0.0023469
-0.56 | 0.00013754 | 0.0006405 | 0.0022874
-0.55 | 0.00013183 | 0.0006192 | 0.002199
-0.54 | 0.00012633 | 0.0005963 | 0.0021449
-0.53 | 0.00012101 | 0.000574 | 0.0020755
-0.52 | 0.00011641 | 0.0005569 | 0.0020204
-0.51 | 0.00011088 | 0.0005405 | 0.0019612
-0.5 | 0.00010751 | 0.0005287 | 0.0019197
-0.49 | 0.00010429 | 0.0005114 | 0.001884
-0.48 | 0.00010187 | 0.0005028 | 0.0018474
-0.47 | 0.00010142 | 0.00049586 | 0.0018247
-0.46 | 0.00010137 | 0.00049504 | 0.0018172
-0.45 | 0.00010553 | 0.00050453 | 0.0018273
-0.44 | 0.00011038 | 0.00051496 | 0.0018782
-0.43 | 0.00012129 | 0.00054604 | 0.0019587
-0.42 | 0.00013581 | 0.0005863 | 0.0021029
-0.41 | 0.00016018 | 0.0006576 | 0.0023168
-0.4 | 0.00019102 | 0.000749 | 0.0026288
-0.39 | 0.00023919 | 0.0008896 | 0.0030639
-0.38 | 0.00030435 | 0.0010834 | 0.0037251
-0.37 | 0.00039743 | 0.0013646 | 0.0046404
-0.36 | 0.00052636 | 0.0017582 | 0.006047
-0.35 | 0.0007231 | 0.0022949 | 0.007841
-0.34 | 0.0009683 | 0.0030672 | 0.010488
-0.33 | 0.0013197 | 0.0040728 | 0.014121
-0.32 | 0.0017873 | 0.0055659 | 0.019196
-0.31 | 0.002439 | 0.007669 | 0.026161
-0.3 | 0.0033744 | 0.010328 | 0.035984
-0.29 | 0.0045872 | 0.014214 | 0.049548
-0.28 | 0.00636 | 0.01923 | 0.06866
-0.27 | 0.008742 | 0.026475 | 0.09364
-0.26 | 0.011893 | 0.035773 | 0.12865
-0.25 | 0.016273 | 0.048771 | 0.17598
-0.24 | 0.022234 | 0.06701 | 0.23948
-0.23 | 0.030273 | 0.09061 | 0.32638
-0.22 | 0.041387 | 0.1235 | 0.44221
-0.21 | 0.055668 | 0.16571 | 0.6023
-0.2 | 0.07653 | 0.22438 | 0.8117
-0.19 | 0.10258 | 0.30194 | 1.0923
-0.18 | 0.13955 | 0.40499 | 1.4641
-0.17 | 0.18733 | 0.54602 | 1.9445
-0.16 | 0.25097 | 0.7258 | 2.5671
-0.15 | 0.33724 | 0.9604 | 3.3669
-0.14 | 0.44906 | 1.2769 | 4.4036
-0.13 | 0.6011 | 1.6902 | 5.6766
-0.12 | 0.7925 | 2.2071 | 7.311
-0.11 | 1.0549 | 2.898 | 9.246
-0.1 | 1.3821 | 3.7303 | 11.596
-0.09 | 1.821 | 4.8435 | 14.402
-0.08 | 2.37 | 6.173 | 17.643
-0.07 | 3.0551 | 7.836 | 21.357
-0.06 | 3.9489 | 9.821 | 25.618
-0.05 | 4.9953 | 12.26 | 30.401
-0.04 | 6.307 | 15.133 | 35.709
-0.03 | 7.846 | 18.453 | 41.514
-0.02 | 9.752 | 22.309 | 47.757
-0.01 | 11.977 | 26.639 | 54.596
0 | 14.522 | 31.613 | 62.07
0.01 | 17.442 | 37.007 | 69.93
0.02 | 20.602 | 42.957 | 78.12
0.03 | 24.325 | 49.314 | 86.93
0.04 | 28.128 | 56.34 | 95.83
0.05 | 32.466 | 63.64 | 105.41
0.06 | 36.864 | 71.47 | 115.18
0.07 | 41.628 | 79.72 | 125.32
0.08 | 46.576 | 88.43 | 135.73
0.09 | 51.409 | 97.45 | 146.31
0.1 | 56.679 | 106.53 | 157.23
0.11 | 61.63 | 116.19 | 168.37
0.12 | 67 | 126.11 | 179.82
0.13 | 71.99 | 136.23 | 191.26
0.14 | 77.09 | 146.41 | 202.87
0.15 | 82.1 | 156.99 | 214.69
0.16 | 86.91 | 167.73 | 226.67
0.17 | 91.64 | 178.55 | 238.73
0.18 | 95.95 | 189.56 | 250.55
0.19 | 100.38 | 200.56 | 262.82
0.2 | 104.38 | 211.88 | 274.92
0.21 | 108.38 | 223.26 | 287.21
0.22 | 112.26 | 234.56 | 299.46
0.23 | 115.61 | 246.08 | 311.62
0.24 | 119.03 | 257.3 | 323.89
0.25 | 121.96 | 269 | 336.08
0.26 | 124.98 | 280.35 | 348.25
0.27 | 127.93 | 291.78 | 360.16
0.28 | 130.47 | 303.15 | 372.31
0.29 | 132.88 | 314.48 | 384.25
0.3 | 135.1 | 325.85 | 396.25
0.31 | 137.21 | 337.11 | 408.09
0.32 | 139.31 | 348.23 | 419.62
0.33 | 141.34 | 359.15 | 431.34
0.34 | 142.96 | 370.13 | 442.76
0.35 | 144.58 | 380.9 | 454.11
0.36 | 146.21 | 391.5 | 465.35
0.37 | 147.65 | 402.13 | 476.35
0.38 | 149.1 | 412.27 | 487.2
0.39 | 150.27 | 422.44 | 498
0.4 | 151.34 | 432.32 | 508.43
0.41 | 152.68 | 442.04 | 518.75
0.42 | 153.69 | 451.58 | 528.98
0.43 | 154.68 | 460.74 | 538.9
0.44 | 155.54 | 469.75 | 548.61
0.45 | 156.29 | 478.45 | 558.12
0.46 | 157.23 | 487.07 | 567.36
0.47 | 158.13 | 495.12 | 575.9
0.48 | 158.76 | 502.93 | 585.2
0.49 | 159.4 | 510.58 | 593.6
0.5 | 160.23 | 517.91 | 602.2

## Tranconductance (mS-mm)
VGS (V) | VDS = 0.100 V | VDS = 0.500 V | VDS = 0.900 V
-0.75 | -0.001652 | -0.00438 | -0.01327
-0.74 | -0.0015425 | -0.003975 | -0.01276
-0.73 | -0.0013735 | -0.003585 | -0.012195
-0.72 | -0.0011575 | -0.004195 | -0.01279
-0.71 | -0.001142 | -0.004745 | -0.01051
-0.7 | -0.001164 | -0.004215 | -0.010055
-0.69 | -0.0011815 | -0.003825 | -0.01134
-0.68 | -0.001057 | -0.00354 | -0.00943
-0.67 | -0.0010035 | -0.003035 | -0.00992
-0.66 | -0.0010455 | -0.00322 | -0.00996
-0.65 | -0.0009455 | -0.003715 | -0.0094
-0.64 | -0.0009455 | -0.00329 | -0.01041
-0.63 | -0.000825 | -0.00321 | -0.00924
-0.62 | -0.0007695 | -0.002915 | -0.00836
-0.61 | -0.000818 | -0.002615 | -0.008685
-0.6 | -0.000807 | -0.002615 | -0.008095
-0.59 | -0.0007295 | -0.00219 | -0.007405
-0.58 | -0.0006945 | -0.00237 | -0.00762
-0.57 | -0.0006265 | -0.00235 | -0.007125
-0.56 | -0.0005735 | -0.00219 | -0.007395
-0.55 | -0.0005605 | -0.00221 | -0.007125
-0.54 | -0.000541 | -0.00226 | -0.006175
-0.53 | -0.000496 | -0.00197 | -0.006225
-0.52 | -0.0005065 | -0.001675 | -0.005715
-0.51 | -0.000445 | -0.00141 | -0.005035
-0.5 | -0.0003295 | -0.001455 | -0.00386
-0.49 | -0.000282 | -0.001295 | -0.003615
-0.48 | -0.0001435 | -0.000777 | -0.002965
-0.47 | -2.5e-05 | -0.000388 | -0.00151
-0.46 | 0.0002055 | 0.0004335 | 0.00013
-0.45 | 0.0004505 | 0.000996 | 0.00305
-0.44 | 0.000788 | 0.0020755 | 0.00657
-0.43 | 0.0012715 | 0.003567 | 0.011235
-0.42 | 0.0019445 | 0.005578 | 0.017905
-0.41 | 0.0027605 | 0.008135 | 0.026295
-0.4 | 0.0039505 | 0.0116 | 0.037355
-0.39 | 0.0056665 | 0.01672 | 0.054815
-0.38 | 0.007912 | 0.02375 | 0.078825
-0.37 | 0.0111005 | 0.03374 | 0.116095
-0.36 | 0.0162835 | 0.046515 | 0.16003
-0.35 | 0.022097 | 0.06545 | 0.22205
-0.34 | 0.02983 | 0.088895 | 0.314
-0.33 | 0.04095 | 0.124935 | 0.4354
-0.32 | 0.055965 | 0.17981 | 0.602
-0.31 | 0.079355 | 0.238105 | 0.8394
-0.3 | 0.10741 | 0.32725 | 1.16935
-0.29 | 0.14928 | 0.4451 | 1.6338
-0.28 | 0.20774 | 0.61305 | 2.2046
-0.27 | 0.27665 | 0.82715 | 2.9995
-0.26 | 0.37655 | 1.1148 | 4.117
-0.25 | 0.51705 | 1.56185 | 5.5415
-0.24 | 0.7 | 2.09195 | 7.52
-0.23 | 0.95765 | 2.8245 | 10.1365
-0.22 | 1.26975 | 3.755 | 13.796
-0.21 | 1.75715 | 5.044 | 18.4745
-0.2 | 2.3456 | 6.8115 | 24.5
-0.19 | 3.151 | 9.0305 | 32.62
-0.18 | 4.2375 | 12.204 | 42.61
-0.17 | 5.571 | 16.0405 | 55.15
-0.16 | 7.4955 | 20.719 | 71.12
-0.15 | 9.9045 | 27.555 | 91.825
-0.14 | 13.193 | 36.49 | 115.485
-0.13 | 17.172 | 46.51 | 145.37
-0.12 | 22.69 | 60.39 | 178.47
-0.11 | 29.48 | 76.16 | 214.25
-0.1 | 38.305 | 97.275 | 257.8
-0.09 | 49.395 | 122.135 | 302.35
-0.08 | 61.705 | 149.625 | 347.75
-0.07 | 78.945 | 182.4 | 398.75
-0.06 | 97.01 | 221.2 | 452.2
-0.05 | 117.905 | 265.6 | 504.55
-0.04 | 142.535 | 309.65 | 555.65
-0.03 | 172.25 | 358.8 | 602.4
-0.02 | 206.55 | 409.3 | 654.1
-0.01 | 238.5 | 465.2 | 715.65
0 | 273.25 | 518.4 | 766.7
0.01 | 304 | 567.2 | 802.5
0.02 | 344.15 | 615.35 | 850
0.03 | 376.3 | 669.15 | 885.5
0.04 | 407.05 | 716.3 | 924
0.05 | 436.8 | 756.5 | 967.5
0.06 | 458.1 | 804 | 995.5
0.07 | 485.6 | 848 | 1027.5
0.08 | 489.05 | 886.5 | 1049.5
0.09 | 505.15 | 905 | 1075
0.1 | 511.05 | 937 | 1103
0.11 | 516.05 | 979 | 1129.5
0.12 | 518 | 1002 | 1144.5
0.13 | 504.5 | 1015 | 1152.5
0.14 | 505.5 | 1038 | 1171.5
0.15 | 491 | 1066 | 1190
0.16 | 477 | 1078 | 1202
0.17 | 452 | 1091.5 | 1194
0.18 | 437 | 1100.5 | 1204.5
0.19 | 421.5 | 1116 | 1218.5
0.2 | 400 | 1135 | 1219.5
0.21 | 394 | 1134 | 1227
0.22 | 361.5 | 1141 | 1220.5
0.23 | 338.5 | 1137 | 1221.5
0.24 | 317.5 | 1146 | 1223
0.25 | 297.5 | 1152.5 | 1218
0.26 | 298.5 | 1139 | 1204
0.27 | 274.5 | 1140 | 1203
0.28 | 247.5 | 1135 | 1204.5
0.29 | 231.5 | 1135 | 1197
0.3 | 216.5 | 1131.5 | 1192
0.31 | 210.5 | 1119 | 1168.5
0.32 | 206.5 | 1102 | 1162.5
0.33 | 182.5 | 1095 | 1157
0.34 | 162 | 1087.5 | 1138.5
0.35 | 162.5 | 1068.5 | 1129.5
0.36 | 153.5 | 1061.5 | 1112
0.37 | 144.5 | 1038.5 | 1092.5
0.38 | 131 | 1015.5 | 1082.5
0.39 | 112 | 1002.5 | 1061.5
0.4 | 120.5 | 980 | 1037.5
0.41 | 117.5 | 963 | 1027.5
0.42 | 100 | 935 | 1007.5
0.43 | 92.5 | 908.5 | 981.5
0.44 | 80.5 | 885.5 | 961
0.45 | 84.5 | 866 | 937.5
0.46 | 92 | 833.5 | 889
0.47 | 76.5 | 793 | 892
0.48 | 63.5 | 773 | 885
0.49 | 73.5 | 749 | 850
0.5 | 83 | 733 | 860