## IDS-VDS Characteristic (mA-mm)
VGS (V) | VDS = 0.100 V | VDS = 0.500 V | VDS = 0.900 V
-0.75 | 0.00032303 | 0.0012663 | 0.0040683
-0.74 | 0.00030803 | 0.0012236 | 0.0039265
-0.73 | 0.00029756 | 0.0011785 | 0.0038098
-0.72 | 0.00028208 | 0.0011376 | 0.0036906
-0.71 | 0.00027026 | 0.0011024 | 0.0036021
-0.7 | 0.00025909 | 0.0010568 | 0.0034856
-0.69 | 0.00024823 | 0.0010162 | 0.0033694
-0.68 | 0.00023645 | 0.0009824 | 0.003278
-0.67 | 0.00022577 | 0.0009529 | 0.0031653
-0.66 | 0.00021518 | 0.0009164 | 0.0030654
-0.65 | 0.00020509 | 0.0008793 | 0.0029848
-0.64 | 0.00019638 | 0.0008543 | 0.0029011
-0.63 | 0.00018716 | 0.0008256 | 0.0028101
-0.62 | 0.00017819 | 0.0007959 | 0.0027227
-0.61 | 0.00016897 | 0.0007708 | 0.0026185
-0.6 | 0.00016342 | 0.0007392 | 0.0025626
-0.59 | 0.00015573 | 0.0007159 | 0.0024793
-0.58 | 0.00014874 | 0.0006897 | 0.002399
-0.57 | 0.00014185 | 0.0006655 | 0.0023289
-0.56 | 0.00013524 | 0.000643 | 0.0022572
-0.55 | 0.0001297 | 0.0006222 | 0.0021823
-0.54 | 0.0001239 | 0.0005958 | 0.0021239
-0.53 | 0.00011875 | 0.0005779 | 0.0020704
-0.52 | 0.00011376 | 0.0005584 | 0.0020025
-0.51 | 0.00011005 | 0.0005427 | 0.0019669
-0.5 | 0.00010566 | 0.0005269 | 0.0019089
-0.49 | 0.00010349 | 0.0005139 | 0.0018743
-0.48 | 0.00010141 | 0.0005059 | 0.0018398
-0.47 | 0.00010144 | 0.00050367 | 0.0018234
-0.46 | 0.0001032 | 0.00050069 | 0.0018142
-0.45 | 0.00010669 | 0.0005092 | 0.0018433
-0.44 | 0.00011298 | 0.00052275 | 0.0018935
-0.43 | 0.00012425 | 0.00055847 | 0.0019985
-0.42 | 0.00014102 | 0.0006057 | 0.0021473
-0.41 | 0.00016453 | 0.0006791 | 0.0023596
-0.4 | 0.0002011 | 0.0007832 | 0.0027117
-0.39 | 0.00024958 | 0.0009411 | 0.0031859
-0.38 | 0.00032376 | 0.0011417 | 0.0039023
-0.37 | 0.0004172 | 0.0014552 | 0.0048868
-0.36 | 0.0005599 | 0.0018589 | 0.006379
-0.35 | 0.0007618 | 0.0024541 | 0.008322
-0.34 | 0.0010361 | 0.003236 | 0.011087
-0.33 | 0.0013845 | 0.0043625 | 0.014984
-0.32 | 0.0019073 | 0.005927 | 0.0203
-0.31 | 0.0025667 | 0.007994 | 0.02786
-0.3 | 0.0035585 | 0.010956 | 0.038099
-0.29 | 0.0048401 | 0.014806 | 0.052409
-0.28 | 0.006782 | 0.020381 | 0.07237
-0.27 | 0.009149 | 0.027548 | 0.09874
-0.26 | 0.0126 | 0.037921 | 0.13501
-0.25 | 0.017026 | 0.051223 | 0.18455
-0.24 | 0.023372 | 0.07023 | 0.25147
-0.23 | 0.031684 | 0.09512 | 0.34208
-0.22 | 0.042989 | 0.12919 | 0.46213
-0.21 | 0.05882 | 0.17362 | 0.6275
-0.2 | 0.0792 | 0.23642 | 0.8451
-0.19 | 0.10785 | 0.31375 | 1.134
-0.18 | 0.14439 | 0.42418 | 1.5172
-0.17 | 0.19514 | 0.56681 | 2.0148
-0.16 | 0.26088 | 0.7562 | 2.6401
-0.15 | 0.349 | 1.0005 | 3.4719
-0.14 | 0.46993 | 1.3342 | 4.5382
-0.13 | 0.6225 | 1.7477 | 5.872
-0.12 | 0.8242 | 2.2929 | 7.505
-0.11 | 1.0867 | 2.9962 | 9.484
-0.1 | 1.4368 | 3.8597 | 11.877
-0.09 | 1.8709 | 5.0008 | 14.717
-0.08 | 2.4502 | 6.353 | 18.031
-0.07 | 3.1435 | 8.059 | 21.7
-0.06 | 4.0377 | 10.088 | 26.058
-0.05 | 5.1388 | 12.59 | 30.912
-0.04 | 6.455 | 15.428 | 36.184
-0.03 | 8.06 | 18.825 | 42.115
-0.02 | 9.955 | 22.7 | 48.403
-0.01 | 12.234 | 27.124 | 55.355
0 | 14.758 | 32.007 | 62.9
0.01 | 17.771 | 37.557 | 70.71
0.02 | 20.902 | 43.493 | 78.93
0.03 | 24.693 | 50.015 | 87.73
0.04 | 28.509 | 56.92 | 96.77
0.05 | 32.807 | 64.39 | 106.29
0.06 | 37.297 | 72.25 | 116.14
0.07 | 41.976 | 80.59 | 126.39
0.08 | 46.965 | 89.14 | 136.67
0.09 | 51.8 | 98.19 | 147.43
0.1 | 56.9 | 107.49 | 158.45
0.11 | 62.21 | 117.07 | 169.56
0.12 | 67.28 | 127.01 | 181.1
0.13 | 72.54 | 137.21 | 192.45
0.14 | 77.36 | 147.49 | 204.25
0.15 | 82.46 | 157.95 | 215.96
0.16 | 87.28 | 168.88 | 228.01
0.17 | 91.94 | 179.54 | 239.97
0.18 | 96.43 | 190.62 | 251.95
0.19 | 100.53 | 201.8 | 264.14
0.2 | 104.79 | 213.04 | 276.33
0.21 | 108.65 | 224.43 | 288.62
0.22 | 112.42 | 235.65 | 300.74
0.23 | 115.87 | 247.18 | 313.05
0.24 | 119.16 | 258.52 | 325.19
0.25 | 122.4 | 270.11 | 337.56
0.26 | 125.16 | 281.5 | 349.78
0.27 | 128.1 | 292.95 | 361.69
0.28 | 130.53 | 304.33 | 373.8
0.29 | 133.11 | 315.63 | 385.84
0.3 | 135.44 | 327.07 | 397.74
0.31 | 137.36 | 338.13 | 409.56
0.32 | 139.42 | 349.3 | 421.13
0.33 | 141.3 | 360.39 | 432.83
0.34 | 143.12 | 371.22 | 444.25
0.35 | 144.83 | 382.15 | 455.57
0.36 | 146.16 | 392.55 | 466.62
0.37 | 147.67 | 403.14 | 477.83
0.38 | 149.01 | 413.41 | 488.69
0.39 | 150.45 | 423.5 | 499.32
0.4 | 151.48 | 433.33 | 509.86
0.41 | 152.66 | 442.93 | 519.97
0.42 | 153.61 | 452.48 | 530.29
0.43 | 154.69 | 461.71 | 540.23
0.44 | 155.8 | 470.67 | 549.85
0.45 | 156.45 | 479.25 | 559.36
0.46 | 157.23 | 487.79 | 568.67
0.47 | 158.03 | 495.91 | 577.6
0.48 | 158.79 | 503.79 | 586.2
0.49 | 159.59 | 511.34 | 594.9
0.5 | 160.1 | 518.52 | 603.3

## Tranconductance (mS-mm)
VGS (V) | VDS = 0.100 V | VDS = 0.500 V | VDS = 0.900 V
-0.75 | -0.0015 | -0.00427 | -0.01418
-0.74 | -0.0012735 | -0.00439 | -0.012925
-0.73 | -0.0012975 | -0.0043 | -0.011795
-0.72 | -0.001365 | -0.003805 | -0.010385
-0.71 | -0.0011495 | -0.00404 | -0.01025
-0.7 | -0.0011015 | -0.00431 | -0.011635
-0.69 | -0.001132 | -0.00372 | -0.01038
-0.68 | -0.001123 | -0.003165 | -0.010205
-0.67 | -0.0010635 | -0.0033 | -0.01063
-0.66 | -0.001034 | -0.00368 | -0.009025
-0.65 | -0.00094 | -0.003105 | -0.008215
-0.64 | -0.0008965 | -0.002685 | -0.008735
-0.63 | -0.0009095 | -0.00292 | -0.00892
-0.62 | -0.0009095 | -0.00274 | -0.00958
-0.61 | -0.0007385 | -0.002835 | -0.008005
-0.6 | -0.000662 | -0.002745 | -0.00696
-0.59 | -0.000734 | -0.002475 | -0.00818
-0.58 | -0.000694 | -0.00252 | -0.00752
-0.57 | -0.000675 | -0.002335 | -0.00709
-0.56 | -0.0006075 | -0.002165 | -0.00733
-0.55 | -0.000567 | -0.00236 | -0.006665
-0.54 | -0.0005475 | -0.002215 | -0.005595
-0.53 | -0.000507 | -0.00187 | -0.00607
-0.52 | -0.000435 | -0.00176 | -0.005175
-0.51 | -0.000405 | -0.001575 | -0.00468
-0.5 | -0.000328 | -0.00144 | -0.00463
-0.49 | -0.0002125 | -0.00105 | -0.003455
-0.48 | -0.0001025 | -0.0005115 | -0.002545
-0.47 | 8.95e-05 | -0.0002605 | -0.00128
-0.46 | 0.0002625 | 0.0002765 | 0.000995
-0.45 | 0.000489 | 0.001103 | 0.003965
-0.44 | 0.000878 | 0.0024635 | 0.00776
-0.43 | 0.001402 | 0.0041475 | 0.01269
-0.42 | 0.002014 | 0.0060315 | 0.018055
-0.41 | 0.003004 | 0.008875 | 0.02822
-0.4 | 0.0042525 | 0.0131 | 0.041315
-0.39 | 0.006133 | 0.017925 | 0.05953
-0.38 | 0.008381 | 0.025705 | 0.085045
-0.37 | 0.011807 | 0.03586 | 0.123835
-0.36 | 0.01723 | 0.049945 | 0.17176
-0.35 | 0.02381 | 0.068855 | 0.2354
-0.34 | 0.031135 | 0.09542 | 0.3331
-0.33 | 0.04356 | 0.13455 | 0.46065
-0.32 | 0.05911 | 0.181575 | 0.6438
-0.31 | 0.08256 | 0.25145 | 0.88995
-0.3 | 0.11367 | 0.3406 | 1.22745
-0.29 | 0.161175 | 0.47125 | 1.71355
-0.28 | 0.215445 | 0.6371 | 2.31655
-0.27 | 0.2909 | 0.877 | 3.132
-0.26 | 0.39385 | 1.18375 | 4.2905
-0.25 | 0.5386 | 1.61545 | 5.823
-0.24 | 0.7329 | 2.19485 | 7.8765
-0.23 | 0.98085 | 2.948 | 10.533
-0.22 | 1.3568 | 3.925 | 14.271
-0.21 | 1.81055 | 5.3615 | 19.1485
-0.2 | 2.4515 | 7.0065 | 25.325
-0.19 | 3.2595 | 9.388 | 33.605
-0.18 | 4.3645 | 12.653 | 44.04
-0.17 | 5.8245 | 16.601 | 56.145
-0.16 | 7.693 | 21.6845 | 72.855
-0.15 | 10.4525 | 28.9 | 94.905
-0.14 | 13.675 | 37.36 | 120.005
-0.13 | 17.7135 | 47.935 | 148.34
-0.12 | 23.21 | 62.425 | 180.6
-0.11 | 30.63 | 78.34 | 218.6
-0.1 | 39.21 | 100.23 | 261.65
-0.09 | 50.67 | 124.665 | 307.7
-0.08 | 63.63 | 152.91 | 349.15
-0.07 | 79.375 | 186.75 | 401.35
-0.06 | 99.765 | 226.55 | 460.6
-0.05 | 120.865 | 267 | 506.3
-0.04 | 146.06 | 311.75 | 560.15
-0.03 | 175 | 363.6 | 610.95
-0.02 | 208.7 | 414.95 | 662
-0.01 | 240.15 | 465.35 | 724.85
0 | 276.85 | 521.65 | 767.75
0.01 | 307.2 | 574.3 | 801.5
0.02 | 346.1 | 622.9 | 851
0.03 | 380.35 | 671.35 | 892
0.04 | 405.7 | 718.75 | 928
0.05 | 439.4 | 766.5 | 968.5
0.06 | 458.45 | 810 | 1005
0.07 | 483.4 | 844.5 | 1026.5
0.08 | 491.2 | 880 | 1052
0.09 | 496.75 | 917.5 | 1089
0.1 | 520.5 | 944 | 1106.5
0.11 | 519 | 976 | 1132.5
0.12 | 516.5 | 1007 | 1144.5
0.13 | 504 | 1024 | 1157.5
0.14 | 496 | 1037 | 1175.5
0.15 | 496 | 1069.5 | 1188
0.16 | 474 | 1079.5 | 1200.5
0.17 | 457.5 | 1087 | 1197
0.18 | 429.5 | 1113 | 1208.5
0.19 | 418 | 1121 | 1219
0.2 | 406 | 1131.5 | 1224
0.21 | 381.5 | 1130.5 | 1220.5
0.22 | 361 | 1137.5 | 1221.5
0.23 | 337 | 1143.5 | 1222.5
0.24 | 326.5 | 1146.5 | 1225.5
0.25 | 300 | 1149 | 1229.5
0.26 | 285 | 1142 | 1206.5
0.27 | 268.5 | 1141.5 | 1201
0.28 | 250.5 | 1134 | 1207.5
0.29 | 245.5 | 1137 | 1197
0.3 | 212.5 | 1125 | 1186
0.31 | 199 | 1111.5 | 1169.5
0.32 | 197 | 1113 | 1163.5
0.33 | 185 | 1096 | 1156
0.34 | 176.5 | 1088 | 1137
0.35 | 152 | 1066.5 | 1118.5
0.36 | 142 | 1049.5 | 1113
0.37 | 142.5 | 1043 | 1103.5
0.38 | 139 | 1018 | 1074.5
0.39 | 123.5 | 996 | 1058.5
0.4 | 110.5 | 971.5 | 1032.5
0.41 | 106.5 | 957.5 | 1021.5
0.42 | 101.5 | 939 | 1013
0.43 | 109.5 | 909.5 | 978
0.44 | 88 | 877 | 956.5
0.45 | 71.5 | 856 | 941
0.46 | 79 | 833 | 912
0.47 | 78 | 800 | 876.5
0.48 | 78 | 771.5 | 865
0.49 | 65.5 | 736.5 | 855
0.5 | 51 | 718 | 840