## IDS-VDS Characteristic (mA-mm)
VGS (V) | VDS = 0.100 V | VDS = 0.500 V | VDS = 0.900 V
-0.75 | 0.0003094 | 0.001193 | 0.00378
-0.74 | 0.00029643 | 0.0011615 | 0.0036665
-0.73 | 0.00028127 | 0.0011157 | 0.003562
-0.72 | 0.0002693 | 0.0010848 | 0.0034416
-0.71 | 0.00025644 | 0.0010413 | 0.0033395
-0.7 | 0.00024624 | 0.0010084 | 0.0032403
-0.69 | 0.00023445 | 0.0009723 | 0.0031486
-0.68 | 0.00022741 | 0.0009316 | 0.0030578
-0.67 | 0.00021718 | 0.0009008 | 0.00297
-0.66 | 0.00020638 | 0.0008694 | 0.0028714
-0.65 | 0.0001989 | 0.0008387 | 0.0027843
-0.64 | 0.00018929 | 0.0008073 | 0.0027058
-0.63 | 0.0001821 | 0.0007824 | 0.0026265
-0.62 | 0.00017293 | 0.0007569 | 0.0025313
-0.61 | 0.00016551 | 0.0007295 | 0.0024461
-0.6 | 0.00015777 | 0.0007021 | 0.0023827
-0.59 | 0.00015159 | 0.0006774 | 0.0023032
-0.58 | 0.0001448 | 0.0006542 | 0.002238
-0.57 | 0.00013843 | 0.0006348 | 0.0021648
-0.56 | 0.00013347 | 0.0006141 | 0.0020976
-0.55 | 0.00012671 | 0.0005949 | 0.002047
-0.54 | 0.00012063 | 0.0005734 | 0.0019728
-0.53 | 0.00011646 | 0.0005528 | 0.0019246
-0.52 | 0.00011275 | 0.0005381 | 0.0018653
-0.51 | 0.00010791 | 0.0005199 | 0.001824
-0.5 | 0.00010518 | 0.0005057 | 0.0017769
-0.49 | 0.00010243 | 0.00049538 | 0.001751
-0.48 | 0.0001014 | 0.00048499 | 0.0017259
-0.47 | 0.00010061 | 0.0004845 | 0.0017215
-0.46 | 0.00010158 | 0.00048213 | 0.0017212
-0.45 | 0.00010625 | 0.0004926 | 0.0017527
-0.44 | 0.00011199 | 0.00050986 | 0.001799
-0.43 | 0.00012342 | 0.00054602 | 0.0019027
-0.42 | 0.00013885 | 0.000593 | 0.002064
-0.41 | 0.00016442 | 0.0006676 | 0.0022864
-0.4 | 0.00019742 | 0.0007695 | 0.0026457
-0.39 | 0.00024994 | 0.0009297 | 0.003157
-0.38 | 0.00031782 | 0.001131 | 0.0038813
-0.37 | 0.00041701 | 0.0014483 | 0.004872
-0.36 | 0.00055199 | 0.0018433 | 0.006372
-0.35 | 0.0007635 | 0.0024443 | 0.008374
-0.34 | 0.0010142 | 0.0032375 | 0.01118
-0.33 | 0.001387 | 0.0043738 | 0.015084
-0.32 | 0.0018721 | 0.005923 | 0.020578
-0.31 | 0.0025734 | 0.008009 | 0.028187
-0.3 | 0.0035015 | 0.01094 | 0.038497
-0.29 | 0.0048115 | 0.014867 | 0.053072
-0.28 | 0.00665 | 0.020416 | 0.07275
-0.27 | 0.009169 | 0.027641 | 0.10031
-0.26 | 0.012444 | 0.037997 | 0.13667
-0.25 | 0.016947 | 0.051223 | 0.18686
-0.24 | 0.023159 | 0.07062 | 0.25474
-0.23 | 0.031411 | 0.09482 | 0.3489
-0.22 | 0.042994 | 0.12951 | 0.47056
-0.21 | 0.05815 | 0.17338 | 0.6351
-0.2 | 0.07827 | 0.23507 | 0.8529
-0.19 | 0.10566 | 0.31446 | 1.146
-0.18 | 0.14356 | 0.42342 | 1.5361
-0.17 | 0.19101 | 0.56885 | 2.0323
-0.16 | 0.25988 | 0.757 | 2.667
-0.15 | 0.34337 | 1.0014 | 3.5174
-0.14 | 0.46229 | 1.3292 | 4.5622
-0.13 | 0.6103 | 1.7401 | 5.918
-0.12 | 0.8125 | 2.2853 | 7.529
-0.11 | 1.0777 | 2.9874 | 9.526
-0.1 | 1.4071 | 3.8599 | 11.885
-0.09 | 1.8629 | 4.9948 | 14.735
-0.08 | 2.3972 | 6.331 | 18.035
-0.07 | 3.1187 | 8.02 | 21.796
-0.06 | 3.9869 | 10.035 | 26.05
-0.05 | 5.0649 | 12.548 | 30.891
-0.04 | 6.367 | 15.348 | 36.236
-0.03 | 7.916 | 18.722 | 42.016
-0.02 | 9.875 | 22.608 | 48.412
-0.01 | 12.031 | 26.968 | 55.297
0 | 14.681 | 31.931 | 62.77
0.01 | 17.5 | 37.367 | 70.61
0.02 | 20.788 | 43.293 | 78.82
0.03 | 24.371 | 49.841 | 87.58
0.04 | 28.254 | 56.792 | 96.65
0.05 | 32.566 | 64.16 | 106.13
0.06 | 36.899 | 72.01 | 115.91
0.07 | 41.798 | 80.27 | 126.21
0.08 | 46.565 | 88.96 | 136.45
0.09 | 51.654 | 97.9 | 147.21
0.1 | 56.734 | 107.21 | 158.19
0.11 | 61.77 | 116.67 | 169.24
0.12 | 67.06 | 126.69 | 180.74
0.13 | 72.11 | 136.75 | 192.16
0.14 | 77.28 | 147.09 | 203.86
0.15 | 82.06 | 157.65 | 215.5
0.16 | 87.05 | 168.3 | 227.53
0.17 | 91.66 | 179.19 | 239.49
0.18 | 96.19 | 190.21 | 251.51
0.19 | 100.56 | 201.3 | 263.63
0.2 | 104.52 | 212.52 | 275.81
0.21 | 108.65 | 223.88 | 288.12
0.22 | 112.22 | 235.33 | 300.1
0.23 | 115.83 | 246.64 | 312.41
0.24 | 119.16 | 258.06 | 324.72
0.25 | 122.3 | 269.54 | 336.83
0.26 | 125.35 | 281 | 349.06
0.27 | 127.97 | 292.4 | 361.01
0.28 | 130.64 | 303.77 | 373.11
0.29 | 133.02 | 315.17 | 384.97
0.3 | 135.48 | 326.35 | 396.97
0.31 | 137.71 | 337.64 | 408.65
0.32 | 139.52 | 348.74 | 420.39
0.33 | 141.46 | 359.81 | 432
0.34 | 143.14 | 370.78 | 443.39
0.35 | 144.86 | 381.36 | 454.73
0.36 | 146.45 | 392 | 465.8
0.37 | 147.87 | 402.55 | 476.88
0.38 | 149.12 | 412.87 | 487.85
0.39 | 150.42 | 422.89 | 498.44
0.4 | 151.86 | 432.73 | 508.98
0.41 | 152.76 | 442.4 | 519.16
0.42 | 153.89 | 451.97 | 529.42
0.43 | 154.75 | 461.2 | 539.31
0.44 | 155.88 | 470 | 548.99
0.45 | 156.91 | 478.76 | 558.48
0.46 | 157.49 | 487.25 | 567.77
0.47 | 158.2 | 495.42 | 576.6
0.48 | 158.95 | 503.27 | 585.2
0.49 | 159.64 | 510.75 | 594
0.5 | 160.43 | 518.08 | 602

## Tranconductance (mS-mm)
VGS (V) | VDS = 0.100 V | VDS = 0.500 V | VDS = 0.900 V
-0.75 | -0.001297 | -0.00315 | -0.01135
-0.74 | -0.0014065 | -0.003865 | -0.0109
-0.73 | -0.0013565 | -0.003835 | -0.011245
-0.72 | -0.0012415 | -0.00372 | -0.011125
-0.71 | -0.001153 | -0.00382 | -0.010065
-0.7 | -0.0010995 | -0.00345 | -0.009545
-0.69 | -0.0009415 | -0.00384 | -0.009125
-0.68 | -0.0008635 | -0.003575 | -0.00893
-0.67 | -0.0010515 | -0.00311 | -0.00932
-0.66 | -0.000914 | -0.003105 | -0.009285
-0.65 | -0.0008545 | -0.003105 | -0.00828
-0.64 | -0.00084 | -0.002815 | -0.00789
-0.63 | -0.000818 | -0.00252 | -0.008725
-0.62 | -0.0008295 | -0.002645 | -0.00902
-0.61 | -0.000758 | -0.00274 | -0.00743
-0.6 | -0.000696 | -0.002605 | -0.007145
-0.59 | -0.0006485 | -0.002395 | -0.007235
-0.58 | -0.000658 | -0.00213 | -0.00692
-0.57 | -0.0005665 | -0.002005 | -0.00702
-0.56 | -0.000586 | -0.001995 | -0.00589
-0.55 | -0.000642 | -0.002035 | -0.00624
-0.54 | -0.0005125 | -0.002105 | -0.00612
-0.53 | -0.000394 | -0.001765 | -0.005375
-0.52 | -0.0004275 | -0.001645 | -0.00503
-0.51 | -0.0003785 | -0.00162 | -0.00442
-0.5 | -0.000274 | -0.001226 | -0.00365
-0.49 | -0.000189 | -0.0010355 | -0.00255
-0.48 | -9.1e-05 | -0.000544 | -0.001475
-0.47 | 9e-06 | -0.000143 | -0.000235
-0.46 | 0.000282 | 0.000405 | 0.00156
-0.45 | 0.0005205 | 0.0013865 | 0.00389
-0.44 | 0.0008585 | 0.002671 | 0.0075
-0.43 | 0.001343 | 0.004157 | 0.01325
-0.42 | 0.00205 | 0.006079 | 0.019185
-0.41 | 0.0029285 | 0.008825 | 0.029085
-0.4 | 0.004276 | 0.013105 | 0.04353
-0.39 | 0.00602 | 0.018075 | 0.06178
-0.38 | 0.0083535 | 0.02593 | 0.08575
-0.37 | 0.0117085 | 0.035615 | 0.124535
-0.36 | 0.0173245 | 0.0498 | 0.1751
-0.35 | 0.0231105 | 0.06971 | 0.2404
-0.34 | 0.031175 | 0.096475 | 0.3355
-0.33 | 0.042895 | 0.134275 | 0.4699
-0.32 | 0.05932 | 0.18176 | 0.65515
-0.31 | 0.08147 | 0.25085 | 0.89595
-0.3 | 0.111905 | 0.3429 | 1.24425
-0.29 | 0.157425 | 0.4738 | 1.71265
-0.28 | 0.217875 | 0.6387 | 2.3619
-0.27 | 0.2897 | 0.87905 | 3.196
-0.26 | 0.3889 | 1.1791 | 4.3275
-0.25 | 0.53575 | 1.63115 | 5.9035
-0.24 | 0.7232 | 2.17985 | 8.102
-0.23 | 0.99175 | 2.9445 | 10.791
-0.22 | 1.33695 | 3.928 | 14.31
-0.21 | 1.7638 | 5.278 | 19.117
-0.2 | 2.3755 | 7.054 | 25.545
-0.19 | 3.2645 | 9.4175 | 34.16
-0.18 | 4.2675 | 12.7195 | 44.315
-0.17 | 5.816 | 16.679 | 56.545
-0.16 | 7.618 | 21.6275 | 74.255
-0.15 | 10.1205 | 28.61 | 94.76
-0.14 | 13.3465 | 36.935 | 120.03
-0.13 | 17.5105 | 47.805 | 148.34
-0.12 | 23.37 | 62.365 | 180.4
-0.11 | 29.73 | 78.73 | 217.8
-0.1 | 39.26 | 100.37 | 260.45
-0.09 | 49.505 | 123.555 | 307.5
-0.08 | 62.79 | 151.26 | 353.05
-0.07 | 79.485 | 185.2 | 400.75
-0.06 | 97.31 | 226.4 | 454.75
-0.05 | 119.005 | 265.65 | 509.3
-0.04 | 142.555 | 308.7 | 556.25
-0.03 | 175.4 | 363 | 608.8
-0.02 | 205.75 | 412.3 | 664.05
-0.01 | 240.3 | 466.15 | 717.9
0 | 273.45 | 519.95 | 765.65
0.01 | 305.35 | 568.1 | 802.5
0.02 | 343.55 | 623.7 | 848.5
0.03 | 373.3 | 674.95 | 891.5
0.04 | 409.75 | 715.95 | 927.5
0.05 | 432.25 | 760.9 | 963
0.06 | 461.6 | 805.5 | 1004
0.07 | 483.3 | 847.5 | 1027
0.08 | 492.8 | 881.5 | 1050
0.09 | 508.45 | 912.5 | 1087
0.1 | 505.8 | 938.5 | 1101.5
0.11 | 516.3 | 974 | 1127.5
0.12 | 517 | 1004 | 1146
0.13 | 511 | 1020 | 1156
0.14 | 497.5 | 1045 | 1167
0.15 | 488.5 | 1060.5 | 1183.5
0.16 | 480 | 1077 | 1199.5
0.17 | 457 | 1095.5 | 1199
0.18 | 445 | 1105.5 | 1207
0.19 | 416.5 | 1115.5 | 1215
0.2 | 404.5 | 1129 | 1224.5
0.21 | 385 | 1140.5 | 1214.5
0.22 | 359 | 1138 | 1214.5
0.23 | 347 | 1136.5 | 1231
0.24 | 323.5 | 1145 | 1221
0.25 | 309.5 | 1147 | 1217
0.26 | 283.5 | 1143 | 1209
0.27 | 264.5 | 1138.5 | 1202.5
0.28 | 252.5 | 1138.5 | 1198
0.29 | 242 | 1129 | 1193
0.3 | 234.5 | 1123.5 | 1184
0.31 | 202 | 1119.5 | 1171
0.32 | 187.5 | 1108.5 | 1167.5
0.33 | 181 | 1102 | 1150
0.34 | 170 | 1077.5 | 1136.5
0.35 | 165.5 | 1061 | 1120.5
0.36 | 150.5 | 1059.5 | 1107.5
0.37 | 133.5 | 1043.5 | 1102.5
0.38 | 127.5 | 1017 | 1078
0.39 | 137 | 993 | 1056.5
0.4 | 117 | 975.5 | 1036
0.41 | 101.5 | 962 | 1022
0.42 | 99.5 | 940 | 1007.5
0.43 | 99.5 | 901.5 | 978.5
0.44 | 108 | 878 | 958.5
0.45 | 80.5 | 862.5 | 939
0.46 | 64.5 | 833 | 906
0.47 | 73 | 801 | 871.5
0.48 | 72 | 766.5 | 870
0.49 | 74 | 740.5 | 840
0.5 | 79 | 733 | 800