## IDS-VDS Characteristic (mA-mm)
VGS (V) | VDS = 0.100 V | VDS = 0.500 V | VDS = 0.900 V
-0.75 | 0.00029811 | 0.0011621 | 0.0037451
-0.74 | 0.00028318 | 0.0011166 | 0.0036166
-0.73 | 0.00027235 | 0.0010828 | 0.0035008
-0.72 | 0.0002592 | 0.0010445 | 0.0034215
-0.71 | 0.0002487 | 0.0010181 | 0.0033162
-0.7 | 0.00023797 | 0.0009853 | 0.0032202
-0.69 | 0.00022702 | 0.00095 | 0.003138
-0.68 | 0.00021681 | 0.0009192 | 0.0030326
-0.67 | 0.00020781 | 0.0008873 | 0.0029467
-0.66 | 0.00019782 | 0.0008519 | 0.0028484
-0.65 | 0.00019012 | 0.0008214 | 0.0027663
-0.64 | 0.00018205 | 0.0007949 | 0.002675
-0.63 | 0.00017414 | 0.0007642 | 0.0025851
-0.62 | 0.00016667 | 0.0007331 | 0.002512
-0.61 | 0.00015906 | 0.0007059 | 0.0024371
-0.6 | 0.00015215 | 0.0006828 | 0.0023522
-0.59 | 0.00014549 | 0.0006555 | 0.0022582
-0.58 | 0.00013914 | 0.0006325 | 0.0022123
-0.57 | 0.00013165 | 0.0006126 | 0.0021429
-0.56 | 0.00012639 | 0.0005928 | 0.0020764
-0.55 | 0.00012109 | 0.0005709 | 0.0020246
-0.54 | 0.00011662 | 0.0005521 | 0.0019621
-0.53 | 0.00011151 | 0.0005369 | 0.0019073
-0.52 | 0.00010711 | 0.0005181 | 0.0018511
-0.51 | 0.00010292 | 0.0005026 | 0.0018049
-0.5 | 9.957e-05 | 0.00049128 | 0.0017724
-0.49 | 9.783e-05 | 0.00048093 | 0.0017342
-0.48 | 9.628e-05 | 0.0004704 | 0.0017131
-0.47 | 9.649e-05 | 0.00046886 | 0.0016986
-0.46 | 9.739e-05 | 0.00047206 | 0.0016985
-0.45 | 0.00010191 | 0.00048348 | 0.0017391
-0.44 | 0.00010855 | 0.00049791 | 0.0017955
-0.43 | 0.00012043 | 0.00053266 | 0.0019084
-0.42 | 0.00013718 | 0.0005844 | 0.002074
-0.41 | 0.00016228 | 0.0006615 | 0.0023138
-0.4 | 0.00019784 | 0.0007713 | 0.0026746
-0.39 | 0.00024931 | 0.0009257 | 0.0031886
-0.38 | 0.00032217 | 0.001149 | 0.0039366
-0.37 | 0.00041853 | 0.001449 | 0.0049705
-0.36 | 0.00056275 | 0.0018918 | 0.006521
-0.35 | 0.0007737 | 0.0024732 | 0.008553
-0.34 | 0.0010431 | 0.0033317 | 0.011454
-0.33 | 0.0014112 | 0.004418 | 0.015493
-0.32 | 0.0019317 | 0.006093 | 0.021023
-0.31 | 0.0026082 | 0.00824 | 0.028756
-0.3 | 0.0036184 | 0.011277 | 0.039641
-0.29 | 0.0048978 | 0.015213 | 0.054366
-0.28 | 0.006848 | 0.02101 | 0.07451
-0.27 | 0.009303 | 0.028391 | 0.10291
-0.26 | 0.012795 | 0.039046 | 0.14005
-0.25 | 0.017266 | 0.052695 | 0.19185
-0.24 | 0.023689 | 0.07218 | 0.2589
-0.23 | 0.032026 | 0.09746 | 0.35432
-0.22 | 0.043871 | 0.13233 | 0.47941
-0.21 | 0.05968 | 0.17737 | 0.6492
-0.2 | 0.08031 | 0.24151 | 0.8747
-0.19 | 0.10823 | 0.32223 | 1.1691
-0.18 | 0.14696 | 0.43516 | 1.5621
-0.17 | 0.19642 | 0.58 | 2.0823
-0.16 | 0.26581 | 0.7724 | 2.7401
-0.15 | 0.35225 | 1.0224 | 3.59
-0.14 | 0.4746 | 1.3631 | 4.6667
-0.13 | 0.6236 | 1.7812 | 6.025
-0.12 | 0.8313 | 2.3517 | 7.702
-0.11 | 1.0963 | 3.0384 | 9.737
-0.1 | 1.4414 | 3.9458 | 12.104
-0.09 | 1.8988 | 5.0793 | 15.037
-0.08 | 2.449 | 6.473 | 18.352
-0.07 | 3.1892 | 8.155 | 22.195
-0.06 | 4.0513 | 10.243 | 26.555
-0.05 | 5.1854 | 12.738 | 31.376
-0.04 | 6.475 | 15.669 | 36.815
-0.03 | 8.076 | 19.078 | 42.665
-0.02 | 10.037 | 22.939 | 49.114
-0.01 | 12.223 | 27.432 | 55.96
0 | 14.897 | 32.467 | 63.64
0.01 | 17.719 | 37.925 | 71.37
0.02 | 21.093 | 43.845 | 79.75
0.03 | 24.66 | 50.434 | 88.62
0.04 | 28.645 | 57.44 | 97.69
0.05 | 32.885 | 64.82 | 107.05
0.06 | 37.273 | 72.74 | 116.95
0.07 | 42.201 | 81.09 | 127.27
0.08 | 46.931 | 89.82 | 137.65
0.09 | 52.144 | 98.84 | 148.45
0.1 | 57.12 | 107.96 | 159.19
0.11 | 62.21 | 117.67 | 170.48
0.12 | 67.63 | 127.65 | 181.9
0.13 | 72.55 | 137.81 | 193.36
0.14 | 77.69 | 148.13 | 205.02
0.15 | 82.62 | 158.57 | 216.81
0.16 | 87.5 | 169.45 | 228.83
0.17 | 92.24 | 180.28 | 240.79
0.18 | 96.63 | 191.26 | 252.87
0.19 | 101 | 202.38 | 264.89
0.2 | 105.02 | 213.56 | 277.11
0.21 | 109.01 | 224.99 | 289.44
0.22 | 112.7 | 236.36 | 301.73
0.23 | 116.21 | 247.8 | 314.03
0.24 | 119.67 | 259.09 | 325.99
0.25 | 122.68 | 270.74 | 338.32
0.26 | 125.69 | 282.26 | 350.48
0.27 | 128.35 | 293.59 | 362.47
0.28 | 131.01 | 305.02 | 374.59
0.29 | 133.63 | 316.23 | 386.49
0.3 | 135.83 | 327.77 | 398.48
0.31 | 137.99 | 338.86 | 410.26
0.32 | 139.81 | 350.05 | 421.97
0.33 | 141.76 | 361.02 | 433.46
0.34 | 143.66 | 371.93 | 444.92
0.35 | 145.34 | 382.71 | 456.26
0.36 | 146.77 | 393.32 | 467.37
0.37 | 148.15 | 403.92 | 478.52
0.38 | 149.59 | 414.09 | 489.27
0.39 | 150.85 | 424.11 | 499.96
0.4 | 152.18 | 434.09 | 510.48
0.41 | 153 | 443.73 | 520.78
0.42 | 154.18 | 453.36 | 531.04
0.43 | 155.4 | 462.48 | 540.87
0.44 | 156.23 | 471.44 | 550.58
0.45 | 157.03 | 480.16 | 560
0.46 | 157.77 | 488.63 | 569.35
0.47 | 158.47 | 496.8 | 578.2
0.48 | 159.49 | 504.57 | 587
0.49 | 160.15 | 512.2 | 595.6
0.5 | 160.59 | 519.47 | 603.6

## Tranconductance (mS-mm)
VGS (V) | VDS = 0.100 V | VDS = 0.500 V | VDS = 0.900 V
-0.75 | -0.001493 | -0.00455 | -0.01285
-0.74 | -0.001288 | -0.003965 | -0.012215
-0.73 | -0.001199 | -0.003605 | -0.009755
-0.72 | -0.0011825 | -0.003235 | -0.00923
-0.71 | -0.0010615 | -0.00296 | -0.010065
-0.7 | -0.001084 | -0.003405 | -0.00891
-0.69 | -0.001058 | -0.003305 | -0.00938
-0.68 | -0.0009605 | -0.003135 | -0.009565
-0.67 | -0.0009495 | -0.003365 | -0.00921
-0.66 | -0.0008845 | -0.003295 | -0.00902
-0.65 | -0.0007885 | -0.00285 | -0.00867
-0.64 | -0.000799 | -0.00286 | -0.00906
-0.63 | -0.000769 | -0.00309 | -0.00815
-0.62 | -0.000754 | -0.002915 | -0.0074
-0.61 | -0.000726 | -0.002515 | -0.00799
-0.6 | -0.0006785 | -0.00252 | -0.008945
-0.59 | -0.0006505 | -0.002515 | -0.006995
-0.58 | -0.000692 | -0.002145 | -0.005765
-0.57 | -0.0006375 | -0.001985 | -0.006795
-0.56 | -0.000528 | -0.002085 | -0.005915
-0.55 | -0.0004885 | -0.002035 | -0.005715
-0.54 | -0.000479 | -0.0017 | -0.005865
-0.53 | -0.0004755 | -0.0017 | -0.00555
-0.52 | -0.0004295 | -0.001715 | -0.00512
-0.51 | -0.000377 | -0.001341 | -0.003935
-0.5 | -0.0002545 | -0.0010835 | -0.003535
-0.49 | -0.0001645 | -0.001044 | -0.002965
-0.48 | -6.7e-05 | -0.0006035 | -0.00178
-0.47 | 5.55e-05 | 8.3e-05 | -0.00073
-0.46 | 0.000271 | 0.000731 | 0.002025
-0.45 | 0.000558 | 0.0012925 | 0.00485
-0.44 | 0.000926 | 0.002459 | 0.008465
-0.43 | 0.0014315 | 0.0043245 | 0.013925
-0.42 | 0.0020925 | 0.006442 | 0.02027
-0.41 | 0.003033 | 0.009345 | 0.03003
-0.4 | 0.0043515 | 0.01321 | 0.04374
-0.39 | 0.0062165 | 0.018885 | 0.0631
-0.38 | 0.008461 | 0.026165 | 0.089095
-0.37 | 0.012029 | 0.03714 | 0.12922
-0.36 | 0.0177585 | 0.05121 | 0.179125
-0.35 | 0.0240175 | 0.071995 | 0.24665
-0.34 | 0.031875 | 0.09724 | 0.347
-0.33 | 0.04443 | 0.138065 | 0.47845
-0.32 | 0.05985 | 0.1911 | 0.66315
-0.31 | 0.084335 | 0.2592 | 0.9309
-0.3 | 0.11448 | 0.34865 | 1.2805
-0.29 | 0.16148 | 0.48665 | 1.74345
-0.28 | 0.22026 | 0.6589 | 2.4272
-0.27 | 0.29735 | 0.9018 | 3.277
-0.26 | 0.39815 | 1.2152 | 4.447
-0.25 | 0.5447 | 1.6567 | 5.9425
-0.24 | 0.738 | 2.23825 | 8.1235
-0.23 | 1.0091 | 3.0075 | 11.0255
-0.22 | 1.3827 | 3.9955 | 14.744
-0.21 | 1.82195 | 5.459 | 19.7645
-0.2 | 2.4275 | 7.243 | 25.995
-0.19 | 3.3325 | 9.6825 | 34.37
-0.18 | 4.4095 | 12.8885 | 45.66
-0.17 | 5.9425 | 16.862 | 58.9
-0.16 | 7.7915 | 22.12 | 75.385
-0.15 | 10.4395 | 29.535 | 96.33
-0.14 | 13.5675 | 37.94 | 121.75
-0.13 | 17.835 | 49.43 | 151.765
-0.12 | 23.635 | 62.86 | 185.6
-0.11 | 30.505 | 79.705 | 220.1
-0.1 | 40.125 | 102.045 | 265
-0.09 | 50.38 | 126.36 | 312.4
-0.08 | 64.52 | 153.785 | 357.9
-0.07 | 80.115 | 188.5 | 410.15
-0.06 | 99.81 | 229.15 | 459.05
-0.05 | 121.185 | 271.3 | 513
-0.04 | 144.53 | 317 | 564.45
-0.03 | 178.1 | 363.5 | 614.95
-0.02 | 207.35 | 417.7 | 664.75
-0.01 | 243 | 476.4 | 726.3
0 | 274.8 | 524.65 | 770.5
0.01 | 309.8 | 568.9 | 805.5
0.02 | 347.05 | 625.45 | 862.5
0.03 | 377.6 | 679.75 | 897
0.04 | 411.25 | 719.3 | 921.5
0.05 | 431.4 | 765 | 963
0.06 | 465.8 | 813.5 | 1011
0.07 | 482.9 | 854 | 1035
0.08 | 497.15 | 887.5 | 1059
0.09 | 509.45 | 907 | 1077
0.1 | 503.3 | 941.5 | 1101.5
0.11 | 525.5 | 984.5 | 1135.5
0.12 | 517 | 1007 | 1144
0.13 | 503 | 1024 | 1156
0.14 | 503.5 | 1038 | 1172.5
0.15 | 490.5 | 1066 | 1190.5
0.16 | 481 | 1085.5 | 1199
0.17 | 456.5 | 1090.5 | 1202
0.18 | 438 | 1105 | 1205
0.19 | 419.5 | 1115 | 1212
0.2 | 400.5 | 1130.5 | 1227.5
0.21 | 384 | 1140 | 1231
0.22 | 360 | 1140.5 | 1229.5
0.23 | 348.5 | 1136.5 | 1213
0.24 | 323.5 | 1147 | 1214.5
0.25 | 301 | 1158.5 | 1224.5
0.26 | 283.5 | 1142.5 | 1207.5
0.27 | 266 | 1138 | 1205.5
0.28 | 264 | 1132 | 1201
0.29 | 241 | 1137.5 | 1194.5
0.3 | 218 | 1131.5 | 1188.5
0.31 | 199 | 1114 | 1174.5
0.32 | 188.5 | 1108 | 1160
0.33 | 192.5 | 1094 | 1147.5
0.34 | 179 | 1084.5 | 1140
0.35 | 155.5 | 1069.5 | 1122.5
0.36 | 140.5 | 1060.5 | 1113
0.37 | 141 | 1038.5 | 1095
0.38 | 135 | 1009.5 | 1072
0.39 | 129.5 | 1000 | 1060.5
0.4 | 107.5 | 981 | 1041
0.41 | 100 | 963.5 | 1028
0.42 | 120 | 937.5 | 1004.5
0.43 | 102.5 | 904 | 977
0.44 | 81.5 | 884 | 956.5
0.45 | 77 | 859.5 | 938.5
0.46 | 72 | 832 | 910
0.47 | 86 | 797 | 882.5
0.48 | 84 | 770 | 870
0.49 | 55 | 745 | 830
0.5 | 44 | 727 | 800