## IDS-VDS Characteristic (mA-mm)
VGS (V) | VDS = 0.100 V | VDS = 0.500 V | VDS = 0.900 V
-0.75 | 0.00030821 | 0.0011866 | 0.0037533
-0.74 | 0.0002952 | 0.0011479 | 0.003636
-0.73 | 0.00028001 | 0.0011147 | 0.0035389
-0.72 | 0.00026921 | 0.0010762 | 0.003454
-0.71 | 0.00025705 | 0.0010363 | 0.00334
-0.7 | 0.0002455 | 0.0009941 | 0.0032434
-0.69 | 0.00023466 | 0.0009609 | 0.0031594
-0.68 | 0.00022517 | 0.0009361 | 0.0030531
-0.67 | 0.0002153 | 0.0008997 | 0.0029709
-0.66 | 0.00020556 | 0.0008632 | 0.0028682
-0.65 | 0.00019755 | 0.000832 | 0.0027876
-0.64 | 0.00018805 | 0.0008028 | 0.0026909
-0.63 | 0.00017978 | 0.0007837 | 0.0026155
-0.62 | 0.00017255 | 0.0007491 | 0.0025395
-0.61 | 0.00016489 | 0.0007209 | 0.0024508
-0.6 | 0.00015835 | 0.0006972 | 0.0023903
-0.59 | 0.00015214 | 0.0006718 | 0.0023112
-0.58 | 0.00014536 | 0.000656 | 0.0022273
-0.57 | 0.00013889 | 0.000634 | 0.0021649
-0.56 | 0.00013167 | 0.0006089 | 0.0020946
-0.55 | 0.0001262 | 0.0005869 | 0.0020385
-0.54 | 0.00012128 | 0.0005706 | 0.001984
-0.53 | 0.00011611 | 0.00055 | 0.001933
-0.52 | 0.00011142 | 0.000534 | 0.0018728
-0.51 | 0.00010656 | 0.0005161 | 0.0018333
-0.5 | 0.00010364 | 0.0005039 | 0.0017902
-0.49 | 0.00010116 | 0.00049221 | 0.0017509
-0.48 | 9.966e-05 | 0.00048545 | 0.0017257
-0.47 | 9.892e-05 | 0.00048256 | 0.001724
-0.46 | 0.00010045 | 0.00048315 | 0.0017136
-0.45 | 0.00010397 | 0.0004903 | 0.001747
-0.44 | 0.00011047 | 0.00050905 | 0.0017976
-0.43 | 0.00012077 | 0.00053719 | 0.0018932
-0.42 | 0.00013685 | 0.0005869 | 0.0020445
-0.41 | 0.00016084 | 0.0006557 | 0.0022693
-0.4 | 0.00019419 | 0.0007657 | 0.0026145
-0.39 | 0.00024536 | 0.000911 | 0.0030972
-0.38 | 0.00031102 | 0.0011289 | 0.0038032
-0.37 | 0.00041111 | 0.0014075 | 0.0047634
-0.36 | 0.0005381 | 0.0018314 | 0.00623
-0.35 | 0.000741 | 0.0023785 | 0.008166
-0.34 | 0.0010025 | 0.0031925 | 0.010959
-0.33 | 0.0013557 | 0.0042472 | 0.014792
-0.32 | 0.0018425 | 0.00578 | 0.019996
-0.31 | 0.0025308 | 0.007869 | 0.027411
-0.3 | 0.0034375 | 0.010632 | 0.037714
-0.29 | 0.004751 | 0.014618 | 0.051819
-0.28 | 0.006528 | 0.019833 | 0.07106
-0.27 | 0.009 | 0.027056 | 0.09756
-0.26 | 0.012163 | 0.037257 | 0.1341
-0.25 | 0.016641 | 0.050421 | 0.18308
-0.24 | 0.02267 | 0.06964 | 0.24838
-0.23 | 0.030981 | 0.09345 | 0.3391
-0.22 | 0.04223 | 0.12751 | 0.45999
-0.21 | 0.056858 | 0.17124 | 0.6227
-0.2 | 0.07812 | 0.23147 | 0.839
-0.19 | 0.10468 | 0.31011 | 1.1286
-0.18 | 0.14235 | 0.41657 | 1.5063
-0.17 | 0.18998 | 0.56008 | 1.9967
-0.16 | 0.25483 | 0.7466 | 2.6557
-0.15 | 0.34321 | 0.9879 | 3.4784
-0.14 | 0.45504 | 1.3129 | 4.5206
-0.13 | 0.6113 | 1.7268 | 5.834
-0.12 | 0.8035 | 2.256 | 7.457
-0.11 | 1.069 | 2.96 | 9.424
-0.1 | 1.3997 | 3.8169 | 11.793
-0.09 | 1.8428 | 4.9429 | 14.615
-0.08 | 2.4021 | 6.278 | 17.887
-0.07 | 3.0819 | 7.977 | 21.704
-0.06 | 3.9849 | 9.967 | 25.927
-0.05 | 5.0433 | 12.45 | 30.769
-0.04 | 6.371 | 15.309 | 36.158
-0.03 | 7.932 | 18.707 | 41.865
-0.02 | 9.845 | 22.522 | 48.323
-0.01 | 12.037 | 26.914 | 55.176
0 | 14.63 | 31.889 | 62.64
0.01 | 17.532 | 37.302 | 70.53
0.02 | 20.706 | 43.239 | 78.77
0.03 | 24.426 | 49.779 | 87.47
0.04 | 28.222 | 56.743 | 96.61
0.05 | 32.562 | 64.03 | 106.05
0.06 | 36.931 | 71.97 | 115.83
0.07 | 41.716 | 80.21 | 126.07
0.08 | 46.625 | 88.83 | 136.35
0.09 | 51.553 | 97.84 | 147.11
0.1 | 56.829 | 107.09 | 157.99
0.11 | 61.75 | 116.73 | 169.08
0.12 | 67.2 | 126.65 | 180.5
0.13 | 72.13 | 136.81 | 191.99
0.14 | 77.33 | 147.11 | 203.62
0.15 | 82.26 | 157.61 | 215.4
0.16 | 87.09 | 168.29 | 227.51
0.17 | 91.83 | 179.28 | 239.23
0.18 | 96.23 | 190.3 | 251.39
0.19 | 100.69 | 201.4 | 263.55
0.2 | 104.7 | 212.68 | 275.66
0.21 | 108.69 | 223.89 | 288.01
0.22 | 112.36 | 235.37 | 300.12
0.23 | 115.89 | 246.77 | 312.41
0.24 | 119.39 | 258.11 | 324.6
0.25 | 122.42 | 269.8 | 336.92
0.26 | 125.51 | 281.14 | 348.95
0.27 | 128.09 | 292.6 | 361.04
0.28 | 130.78 | 303.98 | 373.15
0.29 | 133.39 | 315.35 | 385.03
0.3 | 135.6 | 326.68 | 397.01
0.31 | 137.81 | 337.89 | 408.67
0.32 | 139.71 | 349.05 | 420.48
0.33 | 141.64 | 360.03 | 432.12
0.34 | 143.46 | 371.02 | 443.51
0.35 | 145.11 | 381.68 | 454.98
0.36 | 146.65 | 392.34 | 465.95
0.37 | 148.05 | 402.94 | 477.19
0.38 | 149.5 | 413.2 | 488.06
0.39 | 150.78 | 423.36 | 498.69
0.4 | 152.04 | 433.17 | 509.21
0.41 | 153 | 442.91 | 519.53
0.42 | 154.12 | 452.42 | 529.73
0.43 | 155.27 | 461.65 | 539.68
0.44 | 156.11 | 470.62 | 549.4
0.45 | 156.97 | 479.34 | 558.8
0.46 | 157.77 | 487.91 | 568.16
0.47 | 158.47 | 495.98 | 577
0.48 | 159.4 | 503.94 | 585.8
0.49 | 160.08 | 511.42 | 594.4
0.5 | 160.66 | 518.73 | 602.6

## Tranconductance (mS-mm)
VGS (V) | VDS = 0.100 V | VDS = 0.500 V | VDS = 0.900 V
-0.75 | -0.001301 | -0.00387 | -0.01173
-0.74 | -0.00141 | -0.003595 | -0.01072
-0.73 | -0.0012995 | -0.003585 | -0.0091
-0.72 | -0.001148 | -0.00392 | -0.009945
-0.71 | -0.0011855 | -0.004105 | -0.01053
-0.7 | -0.0011195 | -0.00377 | -0.00903
-0.69 | -0.0010165 | -0.0029 | -0.009515
-0.68 | -0.000968 | -0.00306 | -0.009425
-0.67 | -0.0009805 | -0.003645 | -0.009245
-0.66 | -0.0008875 | -0.003385 | -0.009165
-0.65 | -0.0008755 | -0.00302 | -0.008865
-0.64 | -0.0008885 | -0.002415 | -0.008605
-0.63 | -0.000775 | -0.002685 | -0.00757
-0.62 | -0.0007445 | -0.00314 | -0.008235
-0.61 | -0.00071 | -0.002595 | -0.00746
-0.6 | -0.0006375 | -0.002455 | -0.00698
-0.59 | -0.0006495 | -0.00206 | -0.00815
-0.58 | -0.0006625 | -0.00189 | -0.007315
-0.57 | -0.0006845 | -0.002355 | -0.006635
-0.56 | -0.0006345 | -0.002355 | -0.00632
-0.55 | -0.0005195 | -0.001915 | -0.00553
-0.54 | -0.0005045 | -0.001845 | -0.005275
-0.53 | -0.000493 | -0.00183 | -0.00556
-0.52 | -0.0004775 | -0.001695 | -0.004985
-0.51 | -0.000389 | -0.001505 | -0.00413
-0.5 | -0.00027 | -0.0011945 | -0.00412
-0.49 | -0.000199 | -0.0009225 | -0.003225
-0.48 | -0.000112 | -0.0004825 | -0.001345
-0.47 | 3.95e-05 | -0.000115 | -0.000605
-0.46 | 0.0002525 | 0.000387 | 0.00115
-0.45 | 0.000501 | 0.001295 | 0.0042
-0.44 | 0.00084 | 0.0023445 | 0.00731
-0.43 | 0.001319 | 0.0038925 | 0.012345
-0.42 | 0.0020035 | 0.0059255 | 0.018805
-0.41 | 0.002867 | 0.00894 | 0.0285
-0.4 | 0.004226 | 0.012765 | 0.041395
-0.39 | 0.0058415 | 0.01816 | 0.059435
-0.38 | 0.0082875 | 0.024825 | 0.08331
-0.37 | 0.011354 | 0.035125 | 0.12134
-0.36 | 0.0164945 | 0.04855 | 0.17013
-0.35 | 0.02322 | 0.068055 | 0.23645
-0.34 | 0.030735 | 0.093435 | 0.3313
-0.33 | 0.042 | 0.129375 | 0.45185
-0.32 | 0.058755 | 0.18109 | 0.63095
-0.31 | 0.07975 | 0.2426 | 0.8859
-0.3 | 0.11101 | 0.33745 | 1.2204
-0.29 | 0.154525 | 0.46005 | 1.6673
-0.28 | 0.21245 | 0.6219 | 2.28705
-0.27 | 0.28175 | 0.8712 | 3.152
-0.26 | 0.38205 | 1.16825 | 4.276
-0.25 | 0.52535 | 1.61915 | 5.714
-0.24 | 0.717 | 2.15145 | 7.801
-0.23 | 0.978 | 2.8935 | 10.5805
-0.22 | 1.29385 | 3.8895 | 14.18
-0.21 | 1.7945 | 5.198 | 18.9505
-0.2 | 2.3911 | 6.9435 | 25.295
-0.19 | 3.2115 | 9.255 | 33.365
-0.18 | 4.265 | 12.4985 | 43.405
-0.17 | 5.624 | 16.5015 | 57.47
-0.16 | 7.6615 | 21.391 | 74.085
-0.15 | 10.0105 | 28.315 | 93.245
-0.14 | 13.4045 | 36.945 | 117.78
-0.13 | 17.423 | 47.155 | 146.82
-0.12 | 22.885 | 61.66 | 179.5
-0.11 | 29.81 | 78.045 | 216.8
-0.1 | 38.69 | 99.145 | 259.55
-0.09 | 50.12 | 123.055 | 304.7
-0.08 | 61.955 | 151.705 | 354.45
-0.07 | 79.14 | 184.45 | 402
-0.06 | 98.07 | 223.65 | 453.25
-0.05 | 119.305 | 267.1 | 511.55
-0.04 | 144.435 | 312.85 | 554.8
-0.03 | 173.7 | 360.65 | 608.25
-0.02 | 205.25 | 410.35 | 665.55
-0.01 | 239.25 | 468.35 | 715.85
0 | 274.75 | 519.4 | 767.7
0.01 | 303.8 | 567.5 | 806.5
0.02 | 344.7 | 623.85 | 847
0.03 | 375.8 | 675.2 | 892
0.04 | 406.8 | 712.55 | 929
0.05 | 435.45 | 761.35 | 961
0.06 | 457.7 | 809 | 1001
0.07 | 484.7 | 843 | 1026
0.08 | 491.85 | 881.5 | 1052
0.09 | 510.2 | 913 | 1082
0.1 | 509.85 | 944.5 | 1098.5
0.11 | 518.55 | 978 | 1125.5
0.12 | 519 | 1004 | 1145.5
0.13 | 506.5 | 1023 | 1156
0.14 | 506.5 | 1040 | 1170.5
0.15 | 488 | 1059 | 1194.5
0.16 | 478.5 | 1083.5 | 1191.5
0.17 | 457 | 1100.5 | 1194
0.18 | 443 | 1106 | 1216
0.19 | 423.5 | 1119 | 1213.5
0.2 | 400 | 1124.5 | 1223
0.21 | 383 | 1134.5 | 1223
0.22 | 360 | 1144 | 1220
0.23 | 351.5 | 1137 | 1224
0.24 | 326.5 | 1151.5 | 1225.5
0.25 | 306 | 1151.5 | 1217.5
0.26 | 283.5 | 1140 | 1206
0.27 | 263.5 | 1142 | 1210
0.28 | 265 | 1137.5 | 1199.5
0.29 | 241 | 1135 | 1193
0.3 | 221 | 1127 | 1182
0.31 | 205.5 | 1118.5 | 1173.5
0.32 | 191.5 | 1107 | 1172.5
0.33 | 187.5 | 1098.5 | 1151.5
0.34 | 173.5 | 1082.5 | 1143
0.35 | 159.5 | 1066 | 1122
0.36 | 147 | 1063 | 1110.5
0.37 | 142.5 | 1043 | 1105.5
0.38 | 136.5 | 1021 | 1075
0.39 | 127 | 998.5 | 1057.5
0.4 | 111 | 977.5 | 1042
0.41 | 104 | 962.5 | 1026
0.42 | 113.5 | 937 | 1007.5
0.43 | 99.5 | 910 | 983.5
0.44 | 85 | 884.5 | 956
0.45 | 83 | 864.5 | 938
0.46 | 75 | 832 | 910
0.47 | 81.5 | 801.5 | 882
0.48 | 80.5 | 772 | 870
0.49 | 63 | 739.5 | 840
0.5 | 58 | 731 | 820