## IDS-VDS Characteristic (mA-mm)
VGS (V) | VDS = 0.100 V | VDS = 0.500 V | VDS = 0.900 V
-0.75 | 0.00031227 | 0.001181 | 0.0037508
-0.74 | 0.00029603 | 0.0011325 | 0.0036166
-0.73 | 0.0002836 | 0.0011046 | 0.0035231
-0.72 | 0.00027188 | 0.001062 | 0.0034236
-0.71 | 0.00026058 | 0.0010325 | 0.0033062
-0.7 | 0.00024828 | 0.0010022 | 0.0032219
-0.69 | 0.00023801 | 0.0009647 | 0.0031176
-0.68 | 0.00022924 | 0.0009317 | 0.0030344
-0.67 | 0.00021846 | 0.0008956 | 0.0029428
-0.66 | 0.00020841 | 0.0008702 | 0.0028592
-0.65 | 0.00019899 | 0.0008396 | 0.0027837
-0.64 | 0.00019113 | 0.0008043 | 0.0026936
-0.63 | 0.00018134 | 0.0007771 | 0.0025991
-0.62 | 0.0001744 | 0.0007528 | 0.0025344
-0.61 | 0.00016706 | 0.0007228 | 0.0024497
-0.6 | 0.00016061 | 0.0007036 | 0.0023756
-0.59 | 0.00015286 | 0.000679 | 0.0023155
-0.58 | 0.00014676 | 0.0006529 | 0.0022439
-0.57 | 0.0001404 | 0.0006324 | 0.0021767
-0.56 | 0.00013367 | 0.0006098 | 0.0020929
-0.55 | 0.00012762 | 0.000595 | 0.0020458
-0.54 | 0.00012217 | 0.0005706 | 0.0019883
-0.53 | 0.00011771 | 0.0005509 | 0.0019255
-0.52 | 0.00011207 | 0.0005344 | 0.001884
-0.51 | 0.00010949 | 0.0005197 | 0.0018397
-0.5 | 0.00010472 | 0.0005071 | 0.0018007
-0.49 | 0.00010308 | 0.00049496 | 0.0017627
-0.48 | 0.00010191 | 0.00049012 | 0.0017405
-0.47 | 0.00010232 | 0.00048639 | 0.001728
-0.46 | 0.00010435 | 0.00049338 | 0.0017566
-0.45 | 0.00010831 | 0.00050047 | 0.0017791
-0.44 | 0.00011599 | 0.00052635 | 0.0018579
-0.43 | 0.00012813 | 0.00055924 | 0.0019574
-0.42 | 0.00014626 | 0.0006155 | 0.0021435
-0.41 | 0.00017129 | 0.0007003 | 0.0024168
-0.4 | 0.00021165 | 0.0008166 | 0.0027971
-0.39 | 0.00026369 | 0.0009832 | 0.0033444
-0.38 | 0.00034297 | 0.001224 | 0.004126
-0.37 | 0.00044399 | 0.0015454 | 0.0052695
-0.36 | 0.0006029 | 0.002009 | 0.006877
-0.35 | 0.0008019 | 0.0026177 | 0.009077
-0.34 | 0.0010963 | 0.0035361 | 0.012194
-0.33 | 0.0014688 | 0.0046908 | 0.016359
-0.32 | 0.0020202 | 0.00646 | 0.022363
-0.31 | 0.0027177 | 0.00868 | 0.030594
-0.3 | 0.0037729 | 0.011897 | 0.042105
-0.29 | 0.0051186 | 0.016045 | 0.05744
-0.28 | 0.007176 | 0.022074 | 0.0788
-0.27 | 0.00972 | 0.029885 | 0.10776
-0.26 | 0.013349 | 0.040936 | 0.14776
-0.25 | 0.018031 | 0.055468 | 0.20103
-0.24 | 0.024698 | 0.07562 | 0.27423
-0.23 | 0.033298 | 0.1027 | 0.37077
-0.22 | 0.04561 | 0.13918 | 0.50224
-0.21 | 0.06239 | 0.18618 | 0.677
-0.2 | 0.08377 | 0.25292 | 0.9136
-0.19 | 0.11306 | 0.3371 | 1.2222
-0.18 | 0.15277 | 0.45484 | 1.6389
-0.17 | 0.2041 | 0.6029 | 2.1487
-0.16 | 0.27623 | 0.8079 | 2.8471
-0.15 | 0.36551 | 1.0643 | 3.7242
-0.14 | 0.49183 | 1.4157 | 4.8219
-0.13 | 0.6448 | 1.8535 | 6.217
-0.12 | 0.8653 | 2.4266 | 7.928
-0.11 | 1.1325 | 3.1469 | 9.983
-0.1 | 1.4971 | 4.0774 | 12.474
-0.09 | 1.9569 | 5.2541 | 15.42
-0.08 | 2.5277 | 6.664 | 18.727
-0.07 | 3.2769 | 8.402 | 22.654
-0.06 | 4.1615 | 10.538 | 27
-0.05 | 5.3256 | 13.094 | 31.939
-0.04 | 6.601 | 16.039 | 37.412
-0.03 | 8.305 | 19.552 | 43.31
-0.02 | 10.205 | 23.438 | 49.807
-0.01 | 12.486 | 27.953 | 56.766
0 | 15.117 | 33.051 | 64.29
0.01 | 18.059 | 38.608 | 72.22
0.02 | 21.366 | 44.569 | 80.59
0.03 | 24.99 | 51.19 | 89.35
0.04 | 29.066 | 58.12 | 98.55
0.05 | 33.215 | 65.6 | 108.09
0.06 | 37.779 | 73.53 | 117.91
0.07 | 42.51 | 82 | 128.13
0.08 | 47.375 | 90.73 | 138.64
0.09 | 52.505 | 99.55 | 149.35
0.1 | 57.45 | 109.01 | 160.25
0.11 | 62.67 | 118.7 | 171.49
0.12 | 67.92 | 128.58 | 182.81
0.13 | 73 | 138.88 | 194.36
0.14 | 78.16 | 149.17 | 206.05
0.15 | 82.99 | 159.71 | 217.87
0.16 | 87.93 | 170.52 | 229.89
0.17 | 92.42 | 181.46 | 241.72
0.18 | 96.93 | 192.33 | 253.84
0.19 | 101.4 | 203.57 | 265.88
0.2 | 105.37 | 214.74 | 278.06
0.21 | 109.5 | 226.23 | 290.44
0.22 | 113.01 | 237.64 | 302.52
0.23 | 116.57 | 248.85 | 314.73
0.24 | 119.88 | 260.38 | 326.95
0.25 | 123.02 | 271.88 | 339.28
0.26 | 126.02 | 283.29 | 351.23
0.27 | 128.73 | 294.79 | 363.35
0.28 | 131.35 | 306.06 | 375.38
0.29 | 133.68 | 317.36 | 387.26
0.3 | 136.01 | 328.78 | 399.38
0.31 | 138.15 | 339.98 | 410.98
0.32 | 140.22 | 350.96 | 422.67
0.33 | 142.28 | 362.08 | 434.31
0.34 | 143.75 | 372.95 | 445.64
0.35 | 145.51 | 383.58 | 456.95
0.36 | 146.97 | 394.23 | 468.05
0.37 | 148.53 | 404.63 | 479.11
0.38 | 150.02 | 414.92 | 490.02
0.39 | 151.04 | 424.98 | 500.64
0.4 | 152.24 | 434.77 | 510.93
0.41 | 153.45 | 444.51 | 521.31
0.42 | 154.47 | 453.92 | 531.45
0.43 | 155.44 | 463.17 | 541.33
0.44 | 156.21 | 472.04 | 551.04
0.45 | 157.19 | 480.68 | 560.3
0.46 | 158.05 | 489.17 | 569.73
0.47 | 158.95 | 497.25 | 578.6
0.48 | 159.47 | 505.09 | 587.2
0.49 | 160.19 | 512.57 | 595.8
0.5 | 160.92 | 519.86 | 603.8

## Tranconductance (mS-mm)
VGS (V) | VDS = 0.100 V | VDS = 0.500 V | VDS = 0.900 V
-0.75 | -0.001624 | -0.00485 | -0.01342
-0.74 | -0.0014335 | -0.00382 | -0.011385
-0.73 | -0.0012075 | -0.003525 | -0.00965
-0.72 | -0.001151 | -0.003605 | -0.010845
-0.71 | -0.00118 | -0.00299 | -0.010085
-0.7 | -0.0011285 | -0.00339 | -0.00943
-0.69 | -0.000952 | -0.003525 | -0.009375
-0.68 | -0.0009775 | -0.003455 | -0.00874
-0.67 | -0.0010415 | -0.003075 | -0.00876
-0.66 | -0.0009735 | -0.0028 | -0.007955
-0.65 | -0.000864 | -0.003295 | -0.00828
-0.64 | -0.0008825 | -0.003125 | -0.00923
-0.63 | -0.0008365 | -0.002575 | -0.00796
-0.62 | -0.000714 | -0.002715 | -0.00747
-0.61 | -0.0006895 | -0.00246 | -0.00794
-0.6 | -0.00071 | -0.00219 | -0.00671
-0.59 | -0.0006925 | -0.002535 | -0.006585
-0.58 | -0.000623 | -0.00233 | -0.00694
-0.57 | -0.0006545 | -0.002155 | -0.00755
-0.56 | -0.000639 | -0.00187 | -0.006545
-0.55 | -0.000575 | -0.00196 | -0.00523
-0.54 | -0.0004955 | -0.002205 | -0.006015
-0.53 | -0.000505 | -0.00181 | -0.005215
-0.52 | -0.000411 | -0.00156 | -0.00429
-0.51 | -0.0003675 | -0.001365 | -0.004165
-0.5 | -0.0003205 | -0.001237 | -0.00385
-0.49 | -0.0001405 | -0.000849 | -0.00301
-0.48 | -3.8e-05 | -0.0004285 | -0.001735
-0.47 | 0.000122 | 0.000163 | 0.000805
-0.46 | 0.0002995 | 0.000704 | 0.002555
-0.45 | 0.000582 | 0.0016485 | 0.005065
-0.44 | 0.000991 | 0.0029385 | 0.008915
-0.43 | 0.0015135 | 0.0044575 | 0.01428
-0.42 | 0.002158 | 0.007053 | 0.02297
-0.41 | 0.0032695 | 0.010055 | 0.03268
-0.4 | 0.00462 | 0.014145 | 0.04638
-0.39 | 0.006566 | 0.02037 | 0.066445
-0.38 | 0.009015 | 0.02811 | 0.096255
-0.37 | 0.0129965 | 0.03925 | 0.13755
-0.36 | 0.0178955 | 0.053615 | 0.190375
-0.35 | 0.02467 | 0.076355 | 0.26585
-0.34 | 0.033345 | 0.103655 | 0.3641
-0.33 | 0.046195 | 0.146195 | 0.50845
-0.32 | 0.062445 | 0.19946 | 0.71175
-0.31 | 0.087635 | 0.27185 | 0.9871
-0.3 | 0.120045 | 0.36825 | 1.3423
-0.29 | 0.170155 | 0.50885 | 1.83475
-0.28 | 0.23007 | 0.692 | 2.516
-0.27 | 0.30865 | 0.9431 | 3.448
-0.26 | 0.41555 | 1.27915 | 4.6635
-0.25 | 0.56745 | 1.7342 | 6.3235
-0.24 | 0.76335 | 2.3616 | 8.487
-0.23 | 1.0456 | 3.178 | 11.4005
-0.22 | 1.4546 | 4.174 | 15.3115
-0.21 | 1.908 | 5.687 | 20.568
-0.2 | 2.5335 | 7.546 | 27.26
-0.19 | 3.45 | 10.096 | 36.265
-0.18 | 4.552 | 13.29 | 46.325
-0.17 | 6.173 | 17.653 | 60.41
-0.16 | 8.0705 | 23.07 | 78.775
-0.15 | 10.78 | 30.39 | 98.74
-0.14 | 13.9645 | 39.46 | 124.64
-0.13 | 18.6735 | 50.545 | 155.305
-0.12 | 24.385 | 64.67 | 188.3
-0.11 | 31.59 | 82.54 | 227.3
-0.1 | 41.22 | 105.36 | 271.85
-0.09 | 51.53 | 129.33 | 312.65
-0.08 | 66 | 157.395 | 361.7
-0.07 | 81.69 | 193.7 | 413.65
-0.06 | 102.435 | 234.6 | 464.25
-0.05 | 121.975 | 275.05 | 520.6
-0.04 | 148.97 | 322.9 | 568.55
-0.03 | 180.2 | 369.95 | 619.75
-0.02 | 209.05 | 420.05 | 672.8
-0.01 | 245.6 | 480.65 | 724.15
0 | 278.65 | 532.75 | 772.7
0.01 | 312.45 | 575.9 | 815
0.02 | 346.55 | 629.1 | 856.5
0.03 | 385 | 677.55 | 898
0.04 | 411.25 | 720.5 | 937
0.05 | 435.65 | 770.5 | 968
0.06 | 464.75 | 820 | 1002
0.07 | 479.8 | 860 | 1036.5
0.08 | 499.75 | 877.5 | 1061
0.09 | 503.75 | 914 | 1080.5
0.1 | 508.25 | 957.5 | 1107
0.11 | 523.5 | 978.5 | 1128
0.12 | 516.5 | 1009 | 1143.5
0.13 | 512 | 1029.5 | 1162
0.14 | 499.5 | 1041.5 | 1175.5
0.15 | 488.5 | 1067.5 | 1192
0.16 | 471.5 | 1087.5 | 1192.5
0.17 | 450 | 1090.5 | 1197.5
0.18 | 449 | 1105.5 | 1208
0.19 | 422 | 1120.5 | 1211
0.2 | 405 | 1133 | 1228
0.21 | 382 | 1145 | 1223
0.22 | 353.5 | 1131 | 1214.5
0.23 | 343.5 | 1137 | 1221.5
0.24 | 322.5 | 1151.5 | 1227.5
0.25 | 307 | 1145.5 | 1214
0.26 | 285.5 | 1145.5 | 1203.5
0.27 | 266.5 | 1138.5 | 1207.5
0.28 | 247.5 | 1128.5 | 1195.5
0.29 | 233 | 1136 | 1200
0.3 | 223.5 | 1131 | 1186
0.31 | 210.5 | 1109 | 1164.5
0.32 | 206.5 | 1105 | 1166.5
0.33 | 176.5 | 1099.5 | 1148.5
0.34 | 161.5 | 1075 | 1132
0.35 | 161 | 1064 | 1120.5
0.36 | 151 | 1052.5 | 1108
0.37 | 152.5 | 1034.5 | 1098.5
0.38 | 125.5 | 1017.5 | 1076.5
0.39 | 111 | 992.5 | 1045.5
0.4 | 120.5 | 976.5 | 1033.5
0.41 | 111.5 | 957.5 | 1026
0.42 | 99.5 | 933 | 1001
0.43 | 87 | 906 | 979.5
0.44 | 87.5 | 875.5 | 948.5
0.45 | 92 | 856.5 | 934.5
0.46 | 88 | 828.5 | 915
0.47 | 71 | 796 | 873.5
0.48 | 62 | 766 | 860
0.49 | 72.5 | 738.5 | 830
0.5 | 73 | 729 | 800