## IDS-VDS Characteristic (mA-mm)
VGS (V) | VDS = 0.100 V | VDS = 0.500 V | VDS = 0.900 V
-0.75 | 0.00034273 | 0.0013941 | 0.0044773
-0.74 | 0.00032888 | 0.0013237 | 0.0043438
-0.73 | 0.0003126 | 0.0012809 | 0.0042028
-0.72 | 0.00030042 | 0.0012368 | 0.0040702
-0.71 | 0.00028705 | 0.0011918 | 0.0039521
-0.7 | 0.00027295 | 0.001151 | 0.0038238
-0.69 | 0.00026078 | 0.0011205 | 0.0037163
-0.68 | 0.00024797 | 0.0010758 | 0.0036031
-0.67 | 0.00023823 | 0.0010246 | 0.0035025
-0.66 | 0.00022788 | 0.0009948 | 0.0033754
-0.65 | 0.00021612 | 0.0009602 | 0.0032789
-0.64 | 0.00020713 | 0.0009303 | 0.003176
-0.63 | 0.00019811 | 0.0008985 | 0.0030929
-0.62 | 0.00019055 | 0.0008632 | 0.0029919
-0.61 | 0.00018093 | 0.0008314 | 0.0028885
-0.6 | 0.00017225 | 0.0008073 | 0.0028119
-0.59 | 0.0001664 | 0.0007787 | 0.0027088
-0.58 | 0.00015805 | 0.0007503 | 0.0026193
-0.57 | 0.00014987 | 0.0007209 | 0.0025431
-0.56 | 0.00014441 | 0.0007011 | 0.0024634
-0.55 | 0.00013717 | 0.0006732 | 0.0023861
-0.54 | 0.00013172 | 0.0006478 | 0.0023322
-0.53 | 0.00012469 | 0.0006271 | 0.0022694
-0.52 | 0.00011947 | 0.0006021 | 0.0021877
-0.51 | 0.00011582 | 0.0005865 | 0.0021342
-0.5 | 0.0001127 | 0.0005676 | 0.0020786
-0.49 | 0.00010908 | 0.0005559 | 0.0020308
-0.48 | 0.00010629 | 0.0005405 | 0.0019796
-0.47 | 0.00010538 | 0.0005342 | 0.0019562
-0.46 | 0.00010572 | 0.0005335 | 0.0019469
-0.45 | 0.00010833 | 0.0005338 | 0.0019647
-0.44 | 0.00011407 | 0.0005481 | 0.0019985
-0.43 | 0.00012266 | 0.0005672 | 0.0020701
-0.42 | 0.0001363 | 0.0006084 | 0.0022082
-0.41 | 0.00015886 | 0.0006696 | 0.0024009
-0.4 | 0.00018904 | 0.0007685 | 0.002696
-0.39 | 0.0002365 | 0.0008961 | 0.0031339
-0.38 | 0.00029684 | 0.001092 | 0.0037776
-0.37 | 0.00038993 | 0.0013569 | 0.0046653
-0.36 | 0.00050834 | 0.0017363 | 0.006028
-0.35 | 0.0006994 | 0.0022559 | 0.007777
-0.34 | 0.0009416 | 0.0029801 | 0.010396
-0.33 | 0.0012783 | 0.0040106 | 0.013891
-0.32 | 0.0017312 | 0.0053821 | 0.018873
-0.31 | 0.0023869 | 0.007429 | 0.025735
-0.3 | 0.0032469 | 0.010047 | 0.035249
-0.29 | 0.004484 | 0.013786 | 0.048553
-0.28 | 0.006162 | 0.018695 | 0.0668
-0.27 | 0.008512 | 0.02571 | 0.09174
-0.26 | 0.011505 | 0.034742 | 0.12599
-0.25 | 0.015887 | 0.047755 | 0.17228
-0.24 | 0.021509 | 0.06554 | 0.23489
-0.23 | 0.029421 | 0.08803 | 0.32123
-0.22 | 0.040085 | 0.12013 | 0.43558
-0.21 | 0.054262 | 0.1623 | 0.5919
-0.2 | 0.0748 | 0.21865 | 0.8003
-0.19 | 0.10003 | 0.29579 | 1.0733
-0.18 | 0.13646 | 0.39632 | 1.4387
-0.17 | 0.18302 | 0.53396 | 1.9167
-0.16 | 0.24529 | 0.7127 | 2.5447
-0.15 | 0.32979 | 0.9479 | 3.3338
-0.14 | 0.43961 | 1.2583 | 4.3744
-0.13 | 0.5889 | 1.6653 | 5.6345
-0.12 | 0.7776 | 2.1752 | 7.236
-0.11 | 1.0386 | 2.8596 | 9.174
-0.1 | 1.3635 | 3.6983 | 11.526
-0.09 | 1.7924 | 4.7948 | 14.319
-0.08 | 2.3426 | 6.1 | 17.525
-0.07 | 3.0171 | 7.766 | 21.209
-0.06 | 3.9003 | 9.754 | 25.505
-0.05 | 4.9421 | 12.161 | 30.208
-0.04 | 6.245 | 15.022 | 35.54
-0.03 | 7.792 | 18.312 | 41.342
-0.02 | 9.68 | 22.164 | 47.665
-0.01 | 11.919 | 26.501 | 54.585
0 | 14.422 | 31.437 | 62.14
0.01 | 17.344 | 36.764 | 69.75
0.02 | 20.491 | 42.672 | 78
0.03 | 24.221 | 49.226 | 86.81
0.04 | 28.001 | 56.141 | 95.83
0.05 | 32.29 | 63.41 | 105.29
0.06 | 36.743 | 71.37 | 115.05
0.07 | 41.468 | 79.65 | 125.26
0.08 | 46.484 | 88.25 | 135.65
0.09 | 51.314 | 97.27 | 146.33
0.1 | 56.642 | 106.55 | 157.16
0.11 | 61.59 | 116.21 | 168.36
0.12 | 66.98 | 126.11 | 179.8
0.13 | 72.05 | 136.19 | 191.29
0.14 | 77.14 | 146.62 | 202.97
0.15 | 82.13 | 157.15 | 214.56
0.16 | 86.95 | 168.01 | 226.66
0.17 | 91.82 | 178.8 | 238.71
0.18 | 96.19 | 189.86 | 250.71
0.19 | 100.62 | 200.96 | 262.91
0.2 | 104.72 | 212.2 | 274.95
0.21 | 108.69 | 223.78 | 287.43
0.22 | 112.6 | 235.06 | 299.6
0.23 | 116.03 | 246.47 | 311.92
0.24 | 119.55 | 257.96 | 324.07
0.25 | 122.64 | 269.62 | 336.38
0.26 | 125.69 | 280.94 | 348.61
0.27 | 128.57 | 292.45 | 360.81
0.28 | 131.12 | 304.01 | 372.79
0.29 | 133.67 | 315.37 | 384.61
0.3 | 135.95 | 326.81 | 396.79
0.31 | 138.16 | 337.88 | 408.62
0.32 | 140.23 | 349.22 | 420.32
0.33 | 142.14 | 360.35 | 432.14
0.34 | 143.9 | 371.24 | 443.43
0.35 | 145.63 | 382.12 | 454.88
0.36 | 147.39 | 392.7 | 466.14
0.37 | 148.71 | 403.39 | 477.29
0.38 | 150.21 | 413.71 | 488.18
0.39 | 151.4 | 423.85 | 498.82
0.4 | 152.7 | 433.77 | 509.39
0.41 | 153.96 | 443.49 | 519.78
0.42 | 154.89 | 453.21 | 530.1
0.43 | 155.92 | 462.46 | 539.99
0.44 | 156.83 | 471.49 | 549.73
0.45 | 157.73 | 480.22 | 559.4
0.46 | 158.69 | 488.84 | 568.83
0.47 | 159.35 | 497.15 | 577.6
0.48 | 160.16 | 505.07 | 586.4
0.49 | 160.85 | 512.77 | 595.2
0.5 | 161.68 | 520.08 | 603.6

## Tranconductance (mS-mm)
VGS (V) | VDS = 0.100 V | VDS = 0.500 V | VDS = 0.900 V
-0.75 | -0.001385 | -0.00704 | -0.01335
-0.74 | -0.0015065 | -0.00566 | -0.013725
-0.73 | -0.001423 | -0.004345 | -0.01368
-0.72 | -0.0012775 | -0.004455 | -0.012535
-0.71 | -0.0013735 | -0.00429 | -0.01232
-0.7 | -0.0013135 | -0.003565 | -0.01179
-0.69 | -0.001249 | -0.00376 | -0.011035
-0.68 | -0.0011275 | -0.004795 | -0.01069
-0.67 | -0.0010045 | -0.00405 | -0.011385
-0.66 | -0.0011055 | -0.00322 | -0.01118
-0.65 | -0.0010375 | -0.003225 | -0.00997
-0.64 | -0.0009005 | -0.003085 | -0.0093
-0.63 | -0.000829 | -0.003355 | -0.009205
-0.62 | -0.000859 | -0.003355 | -0.01022
-0.61 | -0.000915 | -0.002795 | -0.009
-0.6 | -0.0007265 | -0.002635 | -0.008985
-0.59 | -0.00071 | -0.00285 | -0.00963
-0.58 | -0.0008265 | -0.00289 | -0.008285
-0.57 | -0.000682 | -0.00246 | -0.007795
-0.56 | -0.000635 | -0.002385 | -0.00785
-0.55 | -0.0006345 | -0.002665 | -0.00656
-0.54 | -0.000624 | -0.002305 | -0.005835
-0.53 | -0.0006125 | -0.002285 | -0.007225
-0.52 | -0.0004435 | -0.00203 | -0.00676
-0.51 | -0.0003385 | -0.001725 | -0.005455
-0.5 | -0.000337 | -0.00153 | -0.00517
-0.49 | -0.0003205 | -0.001355 | -0.00495
-0.48 | -0.000185 | -0.001085 | -0.00373
-0.47 | -2.85e-05 | -0.00035 | -0.001635
-0.46 | 0.0001475 | -2e-05 | 0.000425
-0.45 | 0.0004175 | 0.00073 | 0.00258
-0.44 | 0.0007165 | 0.00167 | 0.00527
-0.43 | 0.0011115 | 0.003015 | 0.010485
-0.42 | 0.00181 | 0.00512 | 0.01654
-0.41 | 0.002637 | 0.008005 | 0.02439
-0.4 | 0.003882 | 0.011325 | 0.03665
-0.39 | 0.00539 | 0.016175 | 0.05408
-0.38 | 0.0076715 | 0.02304 | 0.07657
-0.37 | 0.010575 | 0.032215 | 0.11252
-0.36 | 0.0154735 | 0.04495 | 0.155585
-0.35 | 0.021663 | 0.06219 | 0.2184
-0.34 | 0.028945 | 0.087735 | 0.3057
-0.33 | 0.03948 | 0.1201 | 0.42385
-0.32 | 0.05543 | 0.17092 | 0.5922
-0.31 | 0.075785 | 0.233245 | 0.8188
-0.3 | 0.104855 | 0.31785 | 1.1409
-0.29 | 0.145755 | 0.4324 | 1.57755
-0.28 | 0.2014 | 0.5962 | 2.15935
-0.27 | 0.26715 | 0.80235 | 2.9595
-0.26 | 0.36875 | 1.10225 | 4.027
-0.25 | 0.5002 | 1.5399 | 5.445
-0.24 | 0.6767 | 2.01375 | 7.4475
-0.23 | 0.9288 | 2.7295 | 10.0345
-0.22 | 1.24205 | 3.7135 | 13.5335
-0.21 | 1.73575 | 4.926 | 18.236
-0.2 | 2.2884 | 6.6745 | 24.07
-0.19 | 3.083 | 8.8835 | 31.92
-0.18 | 4.1495 | 11.9085 | 42.17
-0.17 | 5.4415 | 15.819 | 55.3
-0.16 | 7.3385 | 20.697 | 70.855
-0.15 | 9.716 | 27.28 | 91.485
-0.14 | 12.9555 | 35.87 | 115.035
-0.13 | 16.8995 | 45.845 | 143.08
-0.12 | 22.485 | 59.715 | 176.975
-0.11 | 29.295 | 76.155 | 214.5
-0.1 | 37.69 | 96.76 | 257.25
-0.09 | 48.955 | 120.085 | 299.95
-0.08 | 61.235 | 148.56 | 344.5
-0.07 | 77.885 | 182.7 | 399
-0.06 | 96.25 | 219.75 | 449.95
-0.05 | 117.235 | 263.4 | 501.75
-0.04 | 142.495 | 307.55 | 556.7
-0.03 | 171.75 | 357.1 | 606.25
-0.02 | 206.35 | 409.45 | 662.15
-0.01 | 237.1 | 463.65 | 723.75
0 | 271.25 | 513.15 | 758.25
0.01 | 303.45 | 561.75 | 793
0.02 | 343.85 | 623.1 | 853
0.03 | 375.5 | 673.45 | 891.5
0.04 | 403.45 | 709.2 | 924
0.05 | 437.1 | 761.45 | 961
0.06 | 458.9 | 812 | 998.5
0.07 | 487.05 | 844 | 1030
0.08 | 492.3 | 881 | 1053.5
0.09 | 507.9 | 915 | 1075.5
0.1 | 513.8 | 947 | 1101.5
0.11 | 516.9 | 978 | 1132
0.12 | 523 | 999 | 1146.5
0.13 | 508 | 1025.5 | 1158.5
0.14 | 504 | 1048 | 1163.5
0.15 | 490.5 | 1069.5 | 1184.5
0.16 | 484.5 | 1082.5 | 1207.5
0.17 | 462 | 1092.5 | 1202.5
0.18 | 440 | 1108 | 1210
0.19 | 426.5 | 1117 | 1212
0.2 | 403.5 | 1141 | 1226
0.21 | 394 | 1143 | 1232.5
0.22 | 367 | 1134.5 | 1224.5
0.23 | 347.5 | 1145 | 1223.5
0.24 | 330.5 | 1157.5 | 1223
0.25 | 307 | 1149 | 1227
0.26 | 296.5 | 1141.5 | 1221.5
0.27 | 271.5 | 1153.5 | 1209
0.28 | 255 | 1146 | 1190
0.29 | 241.5 | 1140 | 1200
0.3 | 224.5 | 1125.5 | 1200.5
0.31 | 214 | 1120.5 | 1176.5
0.32 | 199 | 1123.5 | 1176
0.33 | 183.5 | 1101 | 1155.5
0.34 | 174.5 | 1088.5 | 1137
0.35 | 174.5 | 1073 | 1135.5
0.36 | 154 | 1063.5 | 1120.5
0.37 | 141 | 1050.5 | 1102
0.38 | 134.5 | 1023 | 1076.5
0.39 | 124.5 | 1003 | 1060.5
0.4 | 128 | 982 | 1048
0.41 | 109.5 | 972 | 1035.5
0.42 | 98 | 948.5 | 1010.5
0.43 | 97 | 914 | 981.5
0.44 | 90.5 | 888 | 970.5
0.45 | 93 | 867.5 | 955
0.46 | 81 | 846.5 | 910
0.47 | 73.5 | 811.5 | 878.5
0.48 | 75 | 781 | 880
0.49 | 76 | 750.5 | 860
0.5 | 83 | 731 | 840