## IDS-VDS Characteristic (mA-mm)
VGS (V) | VDS = 0.100 V | VDS = 0.500 V | VDS = 0.900 V
-0.75 | 0.00037794 | 0.0015517 | 0.005157
-0.74 | 0.00036094 | 0.0014975 | 0.0049598
-0.73 | 0.00034093 | 0.0014484 | 0.0048101
-0.72 | 0.00032847 | 0.0013966 | 0.00467
-0.71 | 0.00031468 | 0.0013321 | 0.0045453
-0.7 | 0.00030058 | 0.0012846 | 0.0044172
-0.69 | 0.0002869 | 0.0012451 | 0.0042469
-0.68 | 0.00027325 | 0.001194 | 0.0041536
-0.67 | 0.00026193 | 0.0011444 | 0.0040073
-0.66 | 0.00024908 | 0.0011093 | 0.0038848
-0.65 | 0.00023637 | 0.0010726 | 0.003746
-0.64 | 0.00022644 | 0.0010323 | 0.0036168
-0.63 | 0.0002186 | 0.0009891 | 0.0035116
-0.62 | 0.00020703 | 0.0009541 | 0.0033898
-0.61 | 0.00019974 | 0.0009115 | 0.0032785
-0.6 | 0.00018909 | 0.00088 | 0.0031806
-0.59 | 0.00018082 | 0.0008463 | 0.0030935
-0.58 | 0.00017186 | 0.0008243 | 0.0030132
-0.57 | 0.00016421 | 0.0007888 | 0.0028876
-0.56 | 0.0001578 | 0.0007612 | 0.0027928
-0.55 | 0.00014875 | 0.000733 | 0.0027049
-0.54 | 0.00014238 | 0.0007124 | 0.002617
-0.53 | 0.00013515 | 0.0006871 | 0.0025308
-0.52 | 0.00013008 | 0.0006637 | 0.0024489
-0.51 | 0.00012592 | 0.0006402 | 0.0023902
-0.5 | 0.00012051 | 0.0006147 | 0.0023262
-0.49 | 0.0001171 | 0.0006007 | 0.0022699
-0.48 | 0.00011347 | 0.000588 | 0.0022103
-0.47 | 0.00011169 | 0.0005758 | 0.0021673
-0.46 | 0.00011166 | 0.0005655 | 0.0021593
-0.45 | 0.00011269 | 0.0005718 | 0.0021426
-0.44 | 0.00011783 | 0.0005767 | 0.0021743
-0.43 | 0.00012699 | 0.0006012 | 0.0022425
-0.42 | 0.00013873 | 0.0006344 | 0.0023346
-0.41 | 0.0001612 | 0.0006925 | 0.0025305
-0.4 | 0.00018955 | 0.000777 | 0.0027899
-0.39 | 0.00023533 | 0.0009014 | 0.0032059
-0.38 | 0.00029528 | 0.0010899 | 0.0037817
-0.37 | 0.00038483 | 0.0013403 | 0.0046535
-0.36 | 0.00050147 | 0.0017106 | 0.005885
-0.35 | 0.0006895 | 0.0021922 | 0.007539
-0.34 | 0.0009282 | 0.0029219 | 0.010006
-0.33 | 0.0012582 | 0.0038588 | 0.013325
-0.32 | 0.0017032 | 0.005254 | 0.018109
-0.31 | 0.0023496 | 0.007244 | 0.02459
-0.3 | 0.00319 | 0.009757 | 0.033787
-0.29 | 0.0044297 | 0.013433 | 0.046402
-0.28 | 0.006132 | 0.018104 | 0.06374
-0.27 | 0.008463 | 0.025009 | 0.08821
-0.26 | 0.011471 | 0.033813 | 0.12131
-0.25 | 0.015673 | 0.046332 | 0.16569
-0.24 | 0.021463 | 0.06391 | 0.22604
-0.23 | 0.029268 | 0.086 | 0.30905
-0.22 | 0.040197 | 0.11788 | 0.42205
-0.21 | 0.054023 | 0.15812 | 0.5687
-0.2 | 0.07471 | 0.21416 | 0.7702
-0.19 | 0.10019 | 0.28989 | 1.0371
-0.18 | 0.13724 | 0.3893 | 1.3995
-0.17 | 0.18352 | 0.52571 | 1.8685
-0.16 | 0.24771 | 0.7007 | 2.4606
-0.15 | 0.33301 | 0.9269 | 3.2506
-0.14 | 0.44328 | 1.2402 | 4.243
-0.13 | 0.594 | 1.6434 | 5.5013
-0.12 | 0.784 | 2.1487 | 7.067
-0.11 | 1.0487 | 2.8247 | 8.965
-0.1 | 1.3733 | 3.6442 | 11.258
-0.09 | 1.8094 | 4.7438 | 14.027
-0.08 | 2.3728 | 6.052 | 17.265
-0.07 | 3.0512 | 7.705 | 20.893
-0.06 | 3.9524 | 9.664 | 25.134
-0.05 | 5.0073 | 12.091 | 29.845
-0.04 | 6.331 | 14.924 | 35.099
-0.03 | 7.898 | 18.222 | 40.834
-0.02 | 9.803 | 22.063 | 47.122
-0.01 | 12.019 | 26.326 | 53.918
0 | 14.63 | 31.346 | 61.43
0.01 | 17.551 | 36.752 | 69.16
0.02 | 20.718 | 42.63 | 77.3
0.03 | 24.44 | 49.102 | 86.01
0.04 | 28.235 | 56.08 | 95.05
0.05 | 32.587 | 63.32 | 104.46
0.06 | 36.996 | 71.27 | 114.24
0.07 | 41.783 | 79.52 | 124.46
0.08 | 46.688 | 88.19 | 134.69
0.09 | 51.603 | 97.15 | 145.42
0.1 | 56.862 | 106.35 | 156.39
0.11 | 61.83 | 116.09 | 167.45
0.12 | 67.2 | 125.99 | 178.96
0.13 | 72.11 | 136.05 | 190.3
0.14 | 77.37 | 146.55 | 201.96
0.15 | 82.3 | 156.97 | 213.8
0.16 | 87.13 | 167.83 | 225.75
0.17 | 91.86 | 178.66 | 237.73
0.18 | 96.13 | 189.68 | 249.68
0.19 | 100.5 | 200.78 | 261.85
0.2 | 104.66 | 211.96 | 274.06
0.21 | 108.74 | 223.5 | 286.41
0.22 | 112.46 | 234.81 | 298.49
0.23 | 115.89 | 246.24 | 310.88
0.24 | 119.32 | 257.54 | 323.04
0.25 | 122.32 | 269.23 | 335.32
0.26 | 125.46 | 280.69 | 347.63
0.27 | 128.22 | 292.18 | 359.56
0.28 | 130.92 | 303.69 | 371.7
0.29 | 133.46 | 314.83 | 383.71
0.3 | 135.6 | 326.35 | 395.73
0.31 | 137.76 | 337.61 | 407.59
0.32 | 139.79 | 348.77 | 419.21
0.33 | 141.8 | 359.84 | 430.98
0.34 | 143.71 | 370.76 | 442.45
0.35 | 145.24 | 381.48 | 453.86
0.36 | 146.69 | 392.21 | 464.89
0.37 | 148.26 | 402.81 | 476.17
0.38 | 149.78 | 413.01 | 487.11
0.39 | 150.97 | 423.25 | 497.74
0.4 | 152.18 | 433.13 | 508.37
0.41 | 153.2 | 442.85 | 518.6
0.42 | 154.5 | 452.59 | 528.95
0.43 | 155.65 | 461.76 | 538.95
0.44 | 156.29 | 470.88 | 548.67
0.45 | 157.23 | 479.59 | 558.31
0.46 | 158.15 | 488.2 | 567.61
0.47 | 158.96 | 496.44 | 576.4
0.48 | 159.87 | 504.39 | 585.4
0.49 | 160.36 | 512.09 | 594.2
0.5 | 161.08 | 519.4 | 602.2

## Tranconductance (mS-mm)
VGS (V) | VDS = 0.100 V | VDS = 0.500 V | VDS = 0.900 V
-0.75 | -0.0017 | -0.00542 | -0.01972
-0.74 | -0.0018505 | -0.005165 | -0.017345
-0.73 | -0.0016235 | -0.005045 | -0.01449
-0.72 | -0.0013125 | -0.005815 | -0.01324
-0.71 | -0.0013945 | -0.0056 | -0.01264
-0.7 | -0.001389 | -0.00435 | -0.01492
-0.69 | -0.0013665 | -0.00453 | -0.01318
-0.68 | -0.0012485 | -0.005035 | -0.01198
-0.67 | -0.0012085 | -0.004235 | -0.01344
-0.66 | -0.001278 | -0.00359 | -0.013065
-0.65 | -0.001132 | -0.00385 | -0.0134
-0.64 | -0.0008885 | -0.004175 | -0.01172
-0.63 | -0.0009705 | -0.00391 | -0.01135
-0.62 | -0.000943 | -0.00388 | -0.011655
-0.61 | -0.000897 | -0.003705 | -0.01046
-0.6 | -0.000946 | -0.00326 | -0.00925
-0.59 | -0.0008615 | -0.002785 | -0.00837
-0.58 | -0.0008305 | -0.002875 | -0.010295
-0.57 | -0.000703 | -0.003155 | -0.01102
-0.56 | -0.000773 | -0.00279 | -0.009135
-0.55 | -0.000771 | -0.00244 | -0.00879
-0.54 | -0.00068 | -0.002295 | -0.008705
-0.53 | -0.000615 | -0.002435 | -0.008405
-0.52 | -0.0004615 | -0.002345 | -0.00703
-0.51 | -0.0004785 | -0.00245 | -0.006135
-0.5 | -0.000441 | -0.001975 | -0.006015
-0.49 | -0.000352 | -0.001335 | -0.005795
-0.48 | -0.0002705 | -0.001245 | -0.00513
-0.47 | -9.05e-05 | -0.001125 | -0.00255
-0.46 | 5e-05 | -0.0002 | -0.001235
-0.45 | 0.0003085 | 0.00056 | 0.00075
-0.44 | 0.000715 | 0.00147 | 0.004995
-0.43 | 0.001045 | 0.002885 | 0.008015
-0.42 | 0.0017105 | 0.004565 | 0.0144
-0.41 | 0.002541 | 0.00713 | 0.022765
-0.4 | 0.0037065 | 0.010445 | 0.03377
-0.39 | 0.0052865 | 0.015645 | 0.04959
-0.38 | 0.007475 | 0.021945 | 0.07238
-0.37 | 0.0103095 | 0.031035 | 0.105165
-0.36 | 0.0152335 | 0.042595 | 0.144275
-0.35 | 0.0213365 | 0.060565 | 0.20605
-0.34 | 0.028435 | 0.08333 | 0.2893
-0.33 | 0.03875 | 0.116605 | 0.40515
-0.32 | 0.05457 | 0.16926 | 0.56325
-0.31 | 0.07434 | 0.22515 | 0.7839
-0.3 | 0.104005 | 0.30945 | 1.0906
-0.29 | 0.1471 | 0.41735 | 1.49765
-0.28 | 0.201665 | 0.5788 | 2.0904
-0.27 | 0.26695 | 0.78545 | 2.8785
-0.26 | 0.3605 | 1.06615 | 3.874
-0.25 | 0.4996 | 1.50485 | 5.2365
-0.24 | 0.67975 | 1.9834 | 7.168
-0.23 | 0.9367 | 2.6985 | 9.8005
-0.22 | 1.23775 | 3.606 | 12.9825
-0.21 | 1.72565 | 4.814 | 17.4075
-0.2 | 2.30835 | 6.5885 | 23.42
-0.19 | 3.1265 | 8.757 | 31.465
-0.18 | 4.1665 | 11.791 | 41.57
-0.17 | 5.5235 | 15.57 | 53.055
-0.16 | 7.4745 | 20.0595 | 69.105
-0.15 | 9.7785 | 26.975 | 89.12
-0.14 | 13.0495 | 35.825 | 112.535
-0.13 | 17.036 | 45.425 | 141.2
-0.12 | 22.735 | 59.065 | 173.185
-0.11 | 29.465 | 74.775 | 209.55
-0.1 | 38.035 | 95.955 | 253.1
-0.09 | 49.975 | 120.39 | 300.35
-0.08 | 62.09 | 148.06 | 343.3
-0.07 | 78.98 | 180.6 | 393.45
-0.06 | 97.805 | 219.3 | 447.6
-0.05 | 118.93 | 263 | 498.25
-0.04 | 144.535 | 306.55 | 549.45
-0.03 | 173.6 | 356.95 | 601.15
-0.02 | 206.05 | 405.2 | 654.2
-0.01 | 241.35 | 464.15 | 715.4
0 | 276.6 | 521.3 | 762.1
0.01 | 304.4 | 564.2 | 793.5
0.02 | 344.45 | 617.5 | 842.5
0.03 | 375.85 | 672.5 | 887.5
0.04 | 407.35 | 710.9 | 922.5
0.05 | 438.05 | 759.5 | 959.5
0.06 | 459.8 | 810 | 1000
0.07 | 484.6 | 846 | 1022.5
0.08 | 491 | 881.5 | 1048
0.09 | 508.7 | 908 | 1085
0.1 | 511.35 | 947 | 1101.5
0.11 | 516.9 | 982 | 1128.5
0.12 | 514 | 998 | 1142.5
0.13 | 508.5 | 1028 | 1150
0.14 | 509.5 | 1046 | 1175
0.15 | 488 | 1064 | 1189.5
0.16 | 478 | 1084.5 | 1196.5
0.17 | 450 | 1092.5 | 1196.5
0.18 | 432 | 1106 | 1206
0.19 | 426.5 | 1114 | 1219
0.2 | 412 | 1136 | 1228
0.21 | 390 | 1142.5 | 1221.5
0.22 | 357.5 | 1137 | 1223.5
0.23 | 343 | 1136.5 | 1227.5
0.24 | 321.5 | 1149.5 | 1222
0.25 | 307 | 1157.5 | 1229.5
0.26 | 295 | 1147.5 | 1212
0.27 | 273 | 1150 | 1203.5
0.28 | 262 | 1132.5 | 1207.5
0.29 | 234 | 1133 | 1201.5
0.3 | 215 | 1139 | 1194
0.31 | 209.5 | 1121 | 1174
0.32 | 202 | 1111.5 | 1169.5
0.33 | 196 | 1099.5 | 1162
0.34 | 172 | 1082 | 1144
0.35 | 149 | 1072.5 | 1122
0.36 | 151 | 1066.5 | 1115.5
0.37 | 154.5 | 1040 | 1111
0.38 | 135.5 | 1022 | 1078.5
0.39 | 120 | 1006 | 1063
0.4 | 111.5 | 980 | 1043
0.41 | 116 | 973 | 1029
0.42 | 122.5 | 945.5 | 1017.5
0.43 | 89.5 | 914.5 | 986
0.44 | 79 | 891.5 | 968
0.45 | 93 | 866 | 947
0.46 | 86.5 | 842.5 | 904.5
0.47 | 86 | 809.5 | 889.5
0.48 | 70 | 782.5 | 890
0.49 | 60.5 | 750.5 | 840
0.5 | 72 | 731 | 800