## IDS-VDS Characteristic (mA-mm)
VGS (V) | VDS = 0.100 V | VDS = 0.500 V | VDS = 0.900 V
-0.75 | 0.00037021 | 0.0014589 | 0.0047641
-0.74 | 0.00035635 | 0.0014203 | 0.0046258
-0.73 | 0.00033829 | 0.0013691 | 0.0044719
-0.72 | 0.00032686 | 0.0013205 | 0.0043729
-0.71 | 0.00031095 | 0.0012669 | 0.0042155
-0.7 | 0.00029579 | 0.0012268 | 0.004107
-0.69 | 0.00028436 | 0.0011852 | 0.0039929
-0.68 | 0.0002716 | 0.0011477 | 0.0038616
-0.67 | 0.00026034 | 0.001108 | 0.0037452
-0.66 | 0.00024673 | 0.001064 | 0.0036367
-0.65 | 0.00023593 | 0.001035 | 0.0035385
-0.64 | 0.00022613 | 0.0009988 | 0.0034121
-0.63 | 0.00021612 | 0.0009536 | 0.0033095
-0.62 | 0.0002071 | 0.0009211 | 0.0032094
-0.61 | 0.00019687 | 0.0008891 | 0.0031222
-0.6 | 0.0001875 | 0.000854 | 0.0030076
-0.59 | 0.0001797 | 0.0008248 | 0.0029007
-0.58 | 0.00017125 | 0.0007956 | 0.0028115
-0.57 | 0.00016511 | 0.0007621 | 0.0027154
-0.56 | 0.00015698 | 0.0007418 | 0.0026564
-0.55 | 0.00015113 | 0.0007126 | 0.0025606
-0.54 | 0.00014403 | 0.0006861 | 0.002484
-0.53 | 0.00013651 | 0.0006631 | 0.0024037
-0.52 | 0.00013192 | 0.000644 | 0.0023126
-0.51 | 0.00012642 | 0.0006253 | 0.0022459
-0.5 | 0.00012253 | 0.0006057 | 0.0022122
-0.49 | 0.00011708 | 0.0005884 | 0.002163
-0.48 | 0.00011442 | 0.0005766 | 0.0021041
-0.47 | 0.00011306 | 0.0005646 | 0.0020689
-0.46 | 0.0001126 | 0.0005625 | 0.0020562
-0.45 | 0.00011466 | 0.0005677 | 0.0020582
-0.44 | 0.00011992 | 0.0005746 | 0.0021017
-0.43 | 0.0001288 | 0.0005956 | 0.0021678
-0.42 | 0.00014239 | 0.0006353 | 0.0022715
-0.41 | 0.00016313 | 0.0006971 | 0.002456
-0.4 | 0.00019242 | 0.0007836 | 0.0027416
-0.39 | 0.00023852 | 0.000915 | 0.0031703
-0.38 | 0.00029832 | 0.0010886 | 0.0037578
-0.37 | 0.00038919 | 0.0013516 | 0.0046244
-0.36 | 0.00050632 | 0.0017057 | 0.005917
-0.35 | 0.0006962 | 0.0022317 | 0.007606
-0.34 | 0.0009378 | 0.0029167 | 0.010084
-0.33 | 0.0012651 | 0.0039317 | 0.013432
-0.32 | 0.0017119 | 0.0052401 | 0.018273
-0.31 | 0.0023499 | 0.007266 | 0.024855
-0.3 | 0.0031955 | 0.009761 | 0.034035
-0.29 | 0.0044273 | 0.013455 | 0.046758
-0.28 | 0.006095 | 0.018173 | 0.06429
-0.27 | 0.008424 | 0.025104 | 0.08886
-0.26 | 0.011381 | 0.03392 | 0.12107
-0.25 | 0.015669 | 0.046547 | 0.16633
-0.24 | 0.021253 | 0.06383 | 0.22848
-0.23 | 0.029248 | 0.08595 | 0.30987
-0.22 | 0.039647 | 0.11717 | 0.41897
-0.21 | 0.053865 | 0.15811 | 0.5704
-0.2 | 0.07381 | 0.21321 | 0.7696
-0.19 | 0.09927 | 0.28899 | 1.0314
-0.18 | 0.13488 | 0.38658 | 1.3863
-0.17 | 0.18131 | 0.52128 | 1.8497
-0.16 | 0.24338 | 0.6938 | 2.4521
-0.15 | 0.32771 | 0.9248 | 3.2333
-0.14 | 0.43565 | 1.2262 | 4.2088
-0.13 | 0.5849 | 1.6293 | 5.4594
-0.12 | 0.7724 | 2.1303 | 7.045
-0.11 | 1.0351 | 2.79 | 8.941
-0.1 | 1.352 | 3.6128 | 11.206
-0.09 | 1.7894 | 4.6905 | 13.955
-0.08 | 2.3227 | 5.954 | 17.11
-0.07 | 2.9965 | 7.601 | 20.816
-0.06 | 3.8641 | 9.552 | 24.914
-0.05 | 4.9123 | 11.931 | 29.677
-0.04 | 6.201 | 14.758 | 34.938
-0.03 | 7.744 | 17.984 | 40.693
-0.02 | 9.636 | 21.824 | 47.022
-0.01 | 11.803 | 26.146 | 53.766
0 | 14.37 | 31.059 | 61.15
0.01 | 17.232 | 36.366 | 68.91
0.02 | 20.404 | 42.288 | 77.2
0.03 | 24.132 | 48.728 | 85.91
0.04 | 27.897 | 55.655 | 94.96
0.05 | 32.222 | 62.95 | 104.3
0.06 | 36.596 | 70.85 | 114.05
0.07 | 41.374 | 79.16 | 124.26
0.08 | 46.235 | 87.66 | 134.65
0.09 | 51.165 | 96.77 | 145.35
0.1 | 56.453 | 106.05 | 156.21
0.11 | 61.41 | 115.65 | 167.4
0.12 | 66.82 | 125.57 | 178.86
0.13 | 71.8 | 135.73 | 190.37
0.14 | 77.02 | 146.08 | 201.92
0.15 | 81.92 | 156.61 | 213.78
0.16 | 86.79 | 167.48 | 225.79
0.17 | 91.6 | 178.24 | 237.75
0.18 | 95.92 | 189.35 | 249.96
0.19 | 100.46 | 200.56 | 261.86
0.2 | 104.51 | 211.8 | 274.17
0.21 | 108.55 | 223.32 | 286.62
0.22 | 112.24 | 234.52 | 298.88
0.23 | 115.8 | 246.11 | 311.16
0.24 | 119.24 | 257.58 | 323.27
0.25 | 122.38 | 269.1 | 335.68
0.26 | 125.5 | 280.66 | 347.87
0.27 | 128.14 | 292.09 | 360
0.28 | 130.87 | 303.5 | 372.01
0.29 | 133.48 | 314.93 | 384.07
0.3 | 135.69 | 326.38 | 396.15
0.31 | 137.93 | 337.56 | 408.03
0.32 | 139.87 | 348.78 | 419.89
0.33 | 141.78 | 359.96 | 431.38
0.34 | 143.71 | 370.86 | 443.03
0.35 | 145.28 | 381.82 | 454.45
0.36 | 146.85 | 392.32 | 465.59
0.37 | 148.31 | 403.03 | 476.92
0.38 | 149.82 | 413.41 | 487.7
0.39 | 151.04 | 423.54 | 498.51
0.4 | 152.36 | 433.51 | 509.09
0.41 | 153.4 | 443.22 | 519.52
0.42 | 154.47 | 452.93 | 529.77
0.43 | 155.69 | 462.24 | 539.75
0.44 | 156.47 | 471.29 | 549.54
0.45 | 157.45 | 480.08 | 559.19
0.46 | 158.21 | 488.67 | 568.64
0.47 | 158.91 | 496.92 | 577.4
0.48 | 159.91 | 504.9 | 586.4
0.49 | 160.51 | 512.62 | 595
0.5 | 161.14 | 519.9 | 603.5

## Tranconductance (mS-mm)
VGS (V) | VDS = 0.100 V | VDS = 0.500 V | VDS = 0.900 V
-0.75 | -0.001386 | -0.00386 | -0.01383
-0.74 | -0.001596 | -0.00449 | -0.01461
-0.73 | -0.0014745 | -0.00499 | -0.012645
-0.72 | -0.001367 | -0.00511 | -0.01282
-0.71 | -0.0015535 | -0.004685 | -0.013295
-0.7 | -0.0013295 | -0.004085 | -0.01113
-0.69 | -0.0012095 | -0.003955 | -0.01227
-0.68 | -0.001201 | -0.00386 | -0.012385
-0.67 | -0.0012435 | -0.004185 | -0.011245
-0.66 | -0.0012205 | -0.00365 | -0.010335
-0.65 | -0.00103 | -0.00326 | -0.01123
-0.64 | -0.0009905 | -0.00407 | -0.01145
-0.63 | -0.0009515 | -0.003885 | -0.010135
-0.62 | -0.0009625 | -0.003225 | -0.009365
-0.61 | -0.00098 | -0.003355 | -0.01009
-0.6 | -0.0008585 | -0.003215 | -0.011075
-0.59 | -0.0008125 | -0.00292 | -0.009805
-0.58 | -0.0007295 | -0.003135 | -0.009265
-0.57 | -0.0007135 | -0.00269 | -0.007755
-0.56 | -0.000699 | -0.002475 | -0.00774
-0.55 | -0.0006475 | -0.002785 | -0.00862
-0.54 | -0.000731 | -0.002475 | -0.007845
-0.53 | -0.0006055 | -0.002105 | -0.00857
-0.52 | -0.0005045 | -0.00189 | -0.00789
-0.51 | -0.0004695 | -0.001915 | -0.00502
-0.5 | -0.000467 | -0.001845 | -0.004145
-0.49 | -0.0004055 | -0.001455 | -0.005405
-0.48 | -0.000201 | -0.00119 | -0.004705
-0.47 | -9.1e-05 | -0.000705 | -0.002395
-0.46 | 8e-05 | 0.000155 | -0.000535
-0.45 | 0.000366 | 0.000605 | 0.002275
-0.44 | 0.000707 | 0.001395 | 0.00548
-0.43 | 0.0011235 | 0.003035 | 0.00849
-0.42 | 0.0017165 | 0.005075 | 0.01441
-0.41 | 0.0025015 | 0.007415 | 0.023505
-0.4 | 0.0037695 | 0.010895 | 0.035715
-0.39 | 0.005295 | 0.01525 | 0.05081
-0.38 | 0.0075335 | 0.02183 | 0.072705
-0.37 | 0.0104 | 0.030855 | 0.10796
-0.36 | 0.0153505 | 0.044005 | 0.14908
-0.35 | 0.021574 | 0.06055 | 0.20835
-0.34 | 0.028445 | 0.085 | 0.2913
-0.33 | 0.038705 | 0.11617 | 0.40945
-0.32 | 0.05424 | 0.166715 | 0.57115
-0.31 | 0.07418 | 0.226045 | 0.7881
-0.3 | 0.10387 | 0.30945 | 1.09515
-0.29 | 0.144975 | 0.4206 | 1.51275
-0.28 | 0.199835 | 0.58245 | 2.1051
-0.27 | 0.2643 | 0.78735 | 2.839
-0.26 | 0.36225 | 1.07215 | 3.8735
-0.25 | 0.4936 | 1.4955 | 5.3705
-0.24 | 0.67895 | 1.97015 | 7.177
-0.23 | 0.9197 | 2.667 | 9.5245
-0.22 | 1.23085 | 3.608 | 13.0265
-0.21 | 1.70815 | 4.802 | 17.5315
-0.2 | 2.27025 | 6.544 | 23.05
-0.19 | 3.0535 | 8.6685 | 30.835
-0.18 | 4.102 | 11.6145 | 40.915
-0.17 | 5.425 | 15.361 | 53.29
-0.16 | 7.32 | 20.176 | 69.18
-0.15 | 9.6135 | 26.62 | 87.835
-0.14 | 12.8595 | 35.225 | 111.305
-0.13 | 16.8375 | 45.205 | 141.81
-0.12 | 22.51 | 58.035 | 174.08
-0.11 | 28.98 | 74.125 | 208.05
-0.1 | 37.715 | 95.025 | 250.7
-0.09 | 48.535 | 117.06 | 295.2
-0.08 | 60.355 | 145.525 | 343.05
-0.07 | 77.07 | 179.9 | 390.2
-0.06 | 95.79 | 216.5 | 443.05
-0.05 | 116.845 | 260.3 | 501.2
-0.04 | 141.585 | 302.65 | 550.8
-0.03 | 171.75 | 353.3 | 604.2
-0.02 | 202.95 | 408.1 | 653.65
-0.01 | 236.7 | 461.75 | 706.4
0 | 271.45 | 511 | 757.2
0.01 | 301.7 | 561.45 | 802.5
0.02 | 345 | 618.1 | 850
0.03 | 374.65 | 668.35 | 888
0.04 | 404.5 | 711.1 | 919.5
0.05 | 434.95 | 759.75 | 954.5
0.06 | 457.6 | 810.5 | 998
0.07 | 481.95 | 840.5 | 1030
0.08 | 489.55 | 880.5 | 1054.5
0.09 | 510.9 | 919.5 | 1078
0.1 | 512.25 | 944 | 1102.5
0.11 | 518.35 | 976 | 1132.5
0.12 | 519.5 | 1004 | 1148.5
0.13 | 510 | 1025.5 | 1153
0.14 | 506 | 1044 | 1170.5
0.15 | 488.5 | 1070 | 1193.5
0.16 | 484 | 1081.5 | 1198.5
0.17 | 456.5 | 1093.5 | 1208.5
0.18 | 443 | 1116 | 1205.5
0.19 | 429.5 | 1122.5 | 1210.5
0.2 | 404.5 | 1138 | 1238
0.21 | 386.5 | 1136 | 1235.5
0.22 | 362.5 | 1139.5 | 1227
0.23 | 350 | 1153 | 1219.5
0.24 | 329 | 1149.5 | 1226
0.25 | 313 | 1154 | 1230
0.26 | 288 | 1149.5 | 1216
0.27 | 268.5 | 1142 | 1207
0.28 | 267 | 1142 | 1203.5
0.29 | 241 | 1144 | 1207
0.3 | 222.5 | 1131.5 | 1198
0.31 | 209 | 1120 | 1187
0.32 | 192.5 | 1120 | 1167.5
0.33 | 192 | 1104 | 1157
0.34 | 175 | 1093 | 1153.5
0.35 | 157 | 1073 | 1128
0.36 | 151.5 | 1060.5 | 1123.5
0.37 | 148.5 | 1054.5 | 1105.5
0.38 | 136.5 | 1025.5 | 1079.5
0.39 | 127 | 1005 | 1069.5
0.4 | 118 | 984 | 1050.5
0.41 | 105.5 | 971 | 1034
0.42 | 114.5 | 951 | 1011.5
0.43 | 100 | 918 | 988.5
0.44 | 88 | 892 | 972
0.45 | 87 | 869 | 955
0.46 | 73 | 842 | 910.5
0.47 | 85 | 811.5 | 888
0.48 | 80 | 785 | 880
0.49 | 61.5 | 750 | 855
0.5 | 63 | 728 | 850