## IDS-VDS Characteristic (mA-mm)
VGS (V) | VDS = 0.100 V | VDS = 0.500 V | VDS = 0.900 V
-0.75 | 0.00036689 | 0.0014706 | 0.0047345
-0.74 | 0.00034695 | 0.0014146 | 0.0045846
-0.73 | 0.00033049 | 0.0013544 | 0.0044692
-0.72 | 0.00031744 | 0.0013104 | 0.0043271
-0.71 | 0.00030483 | 0.0012598 | 0.0042016
-0.7 | 0.00028887 | 0.0012188 | 0.0040648
-0.69 | 0.0002782 | 0.0011744 | 0.003948
-0.68 | 0.0002649 | 0.0011349 | 0.0038572
-0.67 | 0.00025388 | 0.0010914 | 0.00372
-0.66 | 0.00024275 | 0.00106 | 0.0036231
-0.65 | 0.0002322 | 0.0010122 | 0.0035022
-0.64 | 0.00022279 | 0.0009858 | 0.0033967
-0.63 | 0.0002128 | 0.0009439 | 0.003298
-0.62 | 0.00020442 | 0.0009104 | 0.0031846
-0.61 | 0.00019533 | 0.0008814 | 0.003077
-0.6 | 0.00018609 | 0.0008464 | 0.0029855
-0.59 | 0.00017737 | 0.0008198 | 0.0028884
-0.58 | 0.00016943 | 0.0007897 | 0.0028002
-0.57 | 0.00016098 | 0.000757 | 0.0027235
-0.56 | 0.00015465 | 0.000731 | 0.0026329
-0.55 | 0.00014852 | 0.0007098 | 0.002563
-0.54 | 0.00014176 | 0.0006806 | 0.0024696
-0.53 | 0.00013567 | 0.0006617 | 0.0024145
-0.52 | 0.00013002 | 0.000636 | 0.0023313
-0.51 | 0.0001244 | 0.0006173 | 0.0022513
-0.5 | 0.00011998 | 0.0006002 | 0.002218
-0.49 | 0.00011716 | 0.0005839 | 0.0021544
-0.48 | 0.00011386 | 0.0005728 | 0.0021163
-0.47 | 0.00011282 | 0.0005605 | 0.002083
-0.46 | 0.0001127 | 0.000559 | 0.0020837
-0.45 | 0.00011413 | 0.0005609 | 0.0020688
-0.44 | 0.00012102 | 0.0005759 | 0.002114
-0.43 | 0.0001289 | 0.0006023 | 0.0021784
-0.42 | 0.00014481 | 0.000639 | 0.0023071
-0.41 | 0.00016431 | 0.0006972 | 0.0025039
-0.4 | 0.00019802 | 0.0007945 | 0.0027997
-0.39 | 0.00024268 | 0.0009221 | 0.0032367
-0.38 | 0.00030736 | 0.0011215 | 0.0038577
-0.37 | 0.00039707 | 0.0013842 | 0.0047786
-0.36 | 0.00052397 | 0.00176 | 0.006091
-0.35 | 0.000712 | 0.0022898 | 0.007836
-0.34 | 0.0009665 | 0.0030223 | 0.010462
-0.33 | 0.0012908 | 0.0040511 | 0.013888
-0.32 | 0.0017767 | 0.0054075 | 0.018927
-0.31 | 0.002394 | 0.007497 | 0.025729
-0.3 | 0.0033181 | 0.010151 | 0.035333
-0.29 | 0.0045186 | 0.013936 | 0.04834
-0.28 | 0.006322 | 0.018799 | 0.06684
-0.27 | 0.008549 | 0.025924 | 0.09175
-0.26 | 0.011802 | 0.034998 | 0.12563
-0.25 | 0.015965 | 0.04807 | 0.17214
-0.24 | 0.021981 | 0.06588 | 0.23482
-0.23 | 0.029836 | 0.08889 | 0.3198
-0.22 | 0.040711 | 0.12141 | 0.43545
-0.21 | 0.055154 | 0.16274 | 0.5908
-0.2 | 0.07525 | 0.22074 | 0.7964
-0.19 | 0.10207 | 0.29853 | 1.0739
-0.18 | 0.13793 | 0.39993 | 1.4431
-0.17 | 0.18523 | 0.54043 | 1.9198
-0.16 | 0.25088 | 0.7153 | 2.5309
-0.15 | 0.33277 | 0.9471 | 3.3353
-0.14 | 0.45162 | 1.2659 | 4.3589
-0.13 | 0.5917 | 1.675 | 5.6266
-0.12 | 0.7961 | 2.19 | 7.203
-0.11 | 1.0438 | 2.8786 | 9.166
-0.1 | 1.382 | 3.705 | 11.503
-0.09 | 1.8184 | 4.8117 | 14.292
-0.08 | 2.3637 | 6.132 | 17.589
-0.07 | 3.0682 | 7.808 | 21.246
-0.06 | 3.921 | 9.762 | 25.439
-0.05 | 5.0417 | 12.217 | 30.316
-0.04 | 6.275 | 15.046 | 35.596
-0.03 | 7.932 | 18.342 | 41.353
-0.02 | 9.761 | 22.207 | 47.69
-0.01 | 12.025 | 26.547 | 54.559
0 | 14.528 | 31.532 | 62.07
0.01 | 17.489 | 36.927 | 69.81
0.02 | 20.684 | 42.811 | 78.04
0.03 | 24.339 | 49.282 | 86.81
0.04 | 28.318 | 56.256 | 95.88
0.05 | 32.392 | 63.55 | 105.41
0.06 | 37.049 | 71.49 | 115.24
0.07 | 41.638 | 79.79 | 125.42
0.08 | 46.631 | 88.47 | 135.73
0.09 | 51.64 | 97.39 | 146.49
0.1 | 56.723 | 106.75 | 157.41
0.11 | 61.95 | 116.35 | 168.54
0.12 | 67.06 | 126.31 | 180.12
0.13 | 72.37 | 136.55 | 191.48
0.14 | 77.28 | 146.77 | 203.2
0.15 | 82.4 | 157.35 | 215.05
0.16 | 87.17 | 168.17 | 227.03
0.17 | 91.92 | 179.08 | 239.05
0.18 | 96.48 | 190.2 | 250.99
0.19 | 100.67 | 201.22 | 263.21
0.2 | 105 | 212.54 | 275.42
0.21 | 108.77 | 223.94 | 287.8
0.22 | 112.66 | 235.36 | 299.98
0.23 | 116.31 | 246.9 | 312.29
0.24 | 119.59 | 258.24 | 324.59
0.25 | 122.75 | 269.86 | 336.87
0.26 | 125.61 | 281.41 | 349.03
0.27 | 128.49 | 292.85 | 360.97
0.28 | 131.17 | 304.17 | 373.22
0.29 | 133.72 | 315.69 | 385.25
0.3 | 135.97 | 327.17 | 397.21
0.31 | 138.09 | 338.37 | 409.14
0.32 | 140.23 | 349.58 | 420.81
0.33 | 142.06 | 360.57 | 432.49
0.34 | 144.05 | 371.62 | 444.04
0.35 | 145.54 | 382.52 | 455.41
0.36 | 147.14 | 393.13 | 466.52
0.37 | 148.73 | 403.78 | 477.68
0.38 | 150.05 | 414.05 | 488.62
0.39 | 151.42 | 424.27 | 499.43
0.4 | 152.51 | 434.26 | 509.98
0.41 | 153.57 | 444 | 520.24
0.42 | 154.8 | 453.53 | 530.61
0.43 | 155.8 | 462.88 | 540.53
0.44 | 156.71 | 472.02 | 550.31
0.45 | 157.51 | 480.75 | 559.9
0.46 | 158.43 | 489.36 | 569.18
0.47 | 159.27 | 497.48 | 578.2
0.48 | 160.15 | 505.5 | 587
0.49 | 160.68 | 513.17 | 595.8
0.5 | 161.37 | 520.49 | 603.8

## Tranconductance (mS-mm)
VGS (V) | VDS = 0.100 V | VDS = 0.500 V | VDS = 0.900 V
-0.75 | -0.001994 | -0.0056 | -0.01499
-0.74 | -0.00182 | -0.00581 | -0.013265
-0.73 | -0.0014755 | -0.00521 | -0.012875
-0.72 | -0.001283 | -0.00473 | -0.01338
-0.71 | -0.0014285 | -0.00458 | -0.013115
-0.7 | -0.0013315 | -0.00427 | -0.01268
-0.69 | -0.0011985 | -0.004195 | -0.01038
-0.68 | -0.001216 | -0.00415 | -0.0114
-0.67 | -0.0011075 | -0.003745 | -0.011705
-0.66 | -0.001084 | -0.00396 | -0.01089
-0.65 | -0.000998 | -0.00371 | -0.01132
-0.64 | -0.00097 | -0.003415 | -0.01021
-0.63 | -0.0009185 | -0.00377 | -0.010605
-0.62 | -0.0008735 | -0.003125 | -0.01105
-0.61 | -0.0009165 | -0.0032 | -0.009955
-0.6 | -0.000898 | -0.00308 | -0.00943
-0.59 | -0.000833 | -0.002835 | -0.009265
-0.58 | -0.0008195 | -0.00314 | -0.008245
-0.57 | -0.000739 | -0.002935 | -0.008365
-0.56 | -0.000623 | -0.00236 | -0.008025
-0.55 | -0.0006445 | -0.00252 | -0.008165
-0.54 | -0.0006425 | -0.002405 | -0.007425
-0.53 | -0.000587 | -0.00223 | -0.006915
-0.52 | -0.0005635 | -0.00222 | -0.00816
-0.51 | -0.000502 | -0.00179 | -0.005665
-0.5 | -0.000362 | -0.00167 | -0.004845
-0.49 | -0.000306 | -0.00137 | -0.005085
-0.48 | -0.000217 | -0.00117 | -0.00357
-0.47 | -5.8e-05 | -0.00069 | -0.00163
-0.46 | 6.55e-05 | 2e-05 | -0.00071
-0.45 | 0.000416 | 0.000845 | 0.001515
-0.44 | 0.0007385 | 0.00207 | 0.00548
-0.43 | 0.0011895 | 0.003155 | 0.009655
-0.42 | 0.0017705 | 0.004745 | 0.016275
-0.41 | 0.0026605 | 0.007775 | 0.02463
-0.4 | 0.0039185 | 0.011245 | 0.03664
-0.39 | 0.005467 | 0.01635 | 0.0529
-0.38 | 0.0077195 | 0.023105 | 0.077095
-0.37 | 0.0108305 | 0.031925 | 0.111665
-0.36 | 0.0157465 | 0.04528 | 0.15287
-0.35 | 0.0221265 | 0.063115 | 0.21855
-0.34 | 0.02894 | 0.088065 | 0.3026
-0.33 | 0.04051 | 0.11926 | 0.42325
-0.32 | 0.05516 | 0.172295 | 0.59205
-0.31 | 0.07707 | 0.237175 | 0.8203
-0.3 | 0.10623 | 0.32195 | 1.13055
-0.29 | 0.150195 | 0.4324 | 1.57535
-0.28 | 0.20152 | 0.5994 | 2.1705
-0.27 | 0.274 | 0.80995 | 2.9395
-0.26 | 0.3708 | 1.1073 | 4.0195
-0.25 | 0.50895 | 1.5441 | 5.4595
-0.24 | 0.69355 | 2.041 | 7.383
-0.23 | 0.9365 | 2.7765 | 10.0315
-0.22 | 1.2659 | 3.6925 | 13.55
-0.21 | 1.72695 | 4.9665 | 18.0475
-0.2 | 2.3458 | 6.7895 | 24.155
-0.19 | 3.134 | 8.9595 | 32.335
-0.18 | 4.158 | 12.095 | 42.295
-0.17 | 5.6475 | 15.7685 | 54.39
-0.16 | 7.377 | 20.3335 | 70.775
-0.15 | 10.037 | 27.53 | 91.4
-0.14 | 12.9465 | 36.395 | 114.565
-0.13 | 17.224 | 46.205 | 142.205
-0.12 | 22.605 | 60.18 | 176.97
-0.11 | 29.295 | 75.75 | 215
-0.1 | 38.73 | 96.655 | 256.3
-0.09 | 49.085 | 121.35 | 304.3
-0.08 | 62.49 | 149.815 | 347.7
-0.07 | 77.865 | 181.5 | 392.5
-0.06 | 98.675 | 220.45 | 453.5
-0.05 | 117.7 | 264.2 | 507.85
-0.04 | 144.515 | 306.25 | 551.85
-0.03 | 174.3 | 358.05 | 604.7
-0.02 | 204.65 | 410.25 | 660.3
-0.01 | 238.35 | 466.25 | 719
0 | 273.2 | 519 | 762.55
0.01 | 307.8 | 563.95 | 798.5
0.02 | 342.5 | 617.75 | 850
0.03 | 381.7 | 672.25 | 892
0.04 | 402.65 | 713.4 | 930
0.05 | 436.55 | 761.7 | 968
0.06 | 462.3 | 812 | 1000.5
0.07 | 479.1 | 849 | 1024.5
0.08 | 500.1 | 880 | 1053.5
0.09 | 504.6 | 914 | 1084
0.1 | 515.5 | 948 | 1102.5
0.11 | 516.85 | 978 | 1135.5
0.12 | 521 | 1010 | 1147
0.13 | 511 | 1023 | 1154
0.14 | 501.5 | 1040 | 1178.5
0.15 | 494.5 | 1070 | 1191.5
0.16 | 476 | 1086.5 | 1200
0.17 | 465.5 | 1101.5 | 1198
0.18 | 437.5 | 1107 | 1208
0.19 | 426 | 1117 | 1221.5
0.2 | 405 | 1136 | 1229.5
0.21 | 383 | 1141 | 1228
0.22 | 377 | 1148 | 1224.5
0.23 | 346.5 | 1144 | 1230.5
0.24 | 322 | 1148 | 1229
0.25 | 301 | 1158.5 | 1222
0.26 | 287 | 1149.5 | 1205
0.27 | 278 | 1138 | 1209.5
0.28 | 261.5 | 1142 | 1214
0.29 | 240 | 1150 | 1199.5
0.3 | 218.5 | 1134 | 1194.5
0.31 | 213 | 1120.5 | 1180
0.32 | 198.5 | 1110 | 1167.5
0.33 | 191 | 1102 | 1161.5
0.34 | 174 | 1097.5 | 1146
0.35 | 154.5 | 1075.5 | 1124
0.36 | 159.5 | 1063 | 1113.5
0.37 | 145.5 | 1046 | 1105
0.38 | 134.5 | 1024.5 | 1087.5
0.39 | 123 | 1010.5 | 1068
0.4 | 107.5 | 986.5 | 1040.5
0.41 | 114.5 | 963.5 | 1031.5
0.42 | 111.5 | 944 | 1014.5
0.43 | 95.5 | 924.5 | 985
0.44 | 85.5 | 893.5 | 968.5
0.45 | 86 | 867 | 943.5
0.46 | 88 | 836.5 | 915
0.47 | 86 | 807 | 891
0.48 | 70.5 | 784.5 | 880
0.49 | 61 | 749.5 | 840
0.5 | 69 | 732 | 800