## IDS-VDS Characteristic (mA-mm)
VGS (V) | VDS = 0.100 V | VDS = 0.500 V | VDS = 0.900 V
-0.75 | 0.00035909 | 0.0015029 | 0.005024
-0.74 | 0.00034359 | 0.0014535 | 0.0049103
-0.73 | 0.00032656 | 0.0014056 | 0.0047356
-0.72 | 0.00031291 | 0.0013589 | 0.0045957
-0.71 | 0.00029866 | 0.0013082 | 0.0044389
-0.7 | 0.00028449 | 0.0012619 | 0.004315
-0.69 | 0.00027233 | 0.0012075 | 0.00416
-0.68 | 0.00025957 | 0.001167 | 0.0040648
-0.67 | 0.0002482 | 0.0011191 | 0.00394
-0.66 | 0.00023642 | 0.0010856 | 0.0037894
-0.65 | 0.00022542 | 0.0010443 | 0.0036648
-0.64 | 0.00021658 | 0.0009994 | 0.0035439
-0.63 | 0.00020623 | 0.0009655 | 0.0034336
-0.62 | 0.00019621 | 0.0009281 | 0.0033292
-0.61 | 0.00018835 | 0.0008954 | 0.0032329
-0.6 | 0.00017979 | 0.0008638 | 0.0031156
-0.59 | 0.00017082 | 0.0008243 | 0.0030147
-0.58 | 0.00016315 | 0.0007986 | 0.0029261
-0.57 | 0.00015567 | 0.0007695 | 0.0028286
-0.56 | 0.00014809 | 0.0007433 | 0.0027281
-0.55 | 0.00014165 | 0.0007132 | 0.0026539
-0.54 | 0.0001357 | 0.000688 | 0.0025655
-0.53 | 0.00012861 | 0.0006631 | 0.0024757
-0.52 | 0.00012334 | 0.0006441 | 0.0023963
-0.51 | 0.00011967 | 0.0006199 | 0.0023339
-0.5 | 0.00011395 | 0.0006012 | 0.0022667
-0.49 | 0.00011123 | 0.0005804 | 0.0022002
-0.48 | 0.00010785 | 0.000571 | 0.0021537
-0.47 | 0.00010639 | 0.0005609 | 0.0021281
-0.46 | 0.00010675 | 0.0005553 | 0.0021133
-0.45 | 0.00010826 | 0.0005563 | 0.0021069
-0.44 | 0.00011262 | 0.0005645 | 0.0021208
-0.43 | 0.0001201 | 0.0005852 | 0.002175
-0.42 | 0.00013382 | 0.0006157 | 0.0022769
-0.41 | 0.00015218 | 0.0006733 | 0.0024476
-0.4 | 0.00018328 | 0.0007504 | 0.0026959
-0.39 | 0.00022277 | 0.0008764 | 0.0030833
-0.38 | 0.00028524 | 0.0010412 | 0.0036281
-0.37 | 0.00036575 | 0.001291 | 0.0044386
-0.36 | 0.0004856 | 0.0016255 | 0.0055242
-0.35 | 0.0006589 | 0.0021065 | 0.007232
-0.34 | 0.0008942 | 0.0027791 | 0.009468
-0.33 | 0.001193 | 0.0036824 | 0.012661
-0.32 | 0.0016471 | 0.0049904 | 0.017082
-0.31 | 0.0022261 | 0.006833 | 0.023212
-0.3 | 0.0030796 | 0.009286 | 0.031887
-0.29 | 0.0041941 | 0.012644 | 0.043704
-0.28 | 0.005847 | 0.017206 | 0.06035
-0.27 | 0.007947 | 0.023603 | 0.08272
-0.26 | 0.010991 | 0.032004 | 0.11392
-0.25 | 0.014878 | 0.044054 | 0.1559
-0.24 | 0.020472 | 0.06049 | 0.21305
-0.23 | 0.027867 | 0.08146 | 0.29133
-0.22 | 0.038003 | 0.11106 | 0.39531
-0.21 | 0.051853 | 0.15071 | 0.53548
-0.2 | 0.0705 | 0.20303 | 0.7297
-0.19 | 0.09649 | 0.27492 | 0.9745
-0.18 | 0.12963 | 0.36803 | 1.3207
-0.17 | 0.17576 | 0.49976 | 1.7652
-0.16 | 0.23621 | 0.6613 | 2.3335
-0.15 | 0.31548 | 0.8857 | 3.0866
-0.14 | 0.42673 | 1.1792 | 4.0418
-0.13 | 0.56519 | 1.557 | 5.2389
-0.12 | 0.7546 | 2.0536 | 6.776
-0.11 | 0.9921 | 2.6668 | 8.633
-0.1 | 1.3206 | 3.4937 | 10.841
-0.09 | 1.7284 | 4.5124 | 13.544
-0.08 | 2.2591 | 5.797 | 16.655
-0.07 | 2.9316 | 7.367 | 20.26
-0.06 | 3.7619 | 9.312 | 24.329
-0.05 | 4.8484 | 11.596 | 29.029
-0.04 | 6.049 | 14.388 | 34.202
-0.03 | 7.641 | 17.615 | 39.934
-0.02 | 9.44 | 21.321 | 46.188
-0.01 | 11.662 | 25.661 | 52.847
0 | 14.107 | 30.492 | 60.23
0.01 | 17.053 | 35.85 | 68.04
0.02 | 20.167 | 41.629 | 76.22
0.03 | 23.785 | 48.071 | 84.85
0.04 | 27.699 | 54.898 | 93.93
0.05 | 31.774 | 62.32 | 103.18
0.06 | 36.427 | 70.01 | 113.02
0.07 | 41.006 | 78.26 | 123.23
0.08 | 46.018 | 86.99 | 133.52
0.09 | 51.011 | 95.91 | 144.31
0.1 | 56.132 | 105.23 | 155.08
0.11 | 61.31 | 114.8 | 166.25
0.12 | 66.52 | 124.83 | 177.69
0.13 | 71.83 | 134.9 | 189.25
0.14 | 76.76 | 145.34 | 200.8
0.15 | 81.94 | 155.81 | 212.68
0.16 | 86.71 | 166.69 | 224.67
0.17 | 91.5 | 177.63 | 236.68
0.18 | 96.19 | 188.69 | 248.82
0.19 | 100.46 | 199.89 | 260.83
0.2 | 104.71 | 211 | 273.19
0.21 | 108.61 | 222.58 | 285.57
0.22 | 112.48 | 234.06 | 297.87
0.23 | 116.07 | 245.48 | 310.26
0.24 | 119.55 | 257.05 | 322.39
0.25 | 122.75 | 268.62 | 334.82
0.26 | 125.67 | 280.22 | 347.11
0.27 | 128.59 | 291.71 | 359.24
0.28 | 131.18 | 303.24 | 371.35
0.29 | 133.81 | 314.51 | 383.47
0.3 | 136.12 | 326.15 | 395.58
0.31 | 138.39 | 337.49 | 407.49
0.32 | 140.56 | 348.69 | 419.43
0.33 | 142.32 | 359.93 | 430.99
0.34 | 144.26 | 370.82 | 442.61
0.35 | 145.95 | 381.72 | 454.16
0.36 | 147.51 | 392.51 | 465.42
0.37 | 149.18 | 403.19 | 476.78
0.38 | 150.42 | 413.71 | 487.66
0.39 | 151.76 | 423.81 | 498.5
0.4 | 153.08 | 433.97 | 509.13
0.41 | 154.21 | 443.8 | 519.59
0.42 | 155.32 | 453.53 | 529.91
0.43 | 156.31 | 462.8 | 540.04
0.44 | 157.29 | 471.98 | 549.9
0.45 | 158.25 | 480.87 | 559.6
0.46 | 159.22 | 489.59 | 569.07
0.47 | 159.85 | 497.93 | 577.8
0.48 | 160.69 | 505.88 | 587
0.49 | 161.42 | 513.77 | 595.8
0.5 | 162.06 | 521.31 | 604.2

## Tranconductance (mS-mm)
VGS (V) | VDS = 0.100 V | VDS = 0.500 V | VDS = 0.900 V
-0.75 | -0.00155 | -0.00494 | -0.01137
-0.74 | -0.0016265 | -0.004865 | -0.01442
-0.73 | -0.001534 | -0.00473 | -0.01573
-0.72 | -0.001395 | -0.00487 | -0.014835
-0.71 | -0.001421 | -0.00485 | -0.014035
-0.7 | -0.0013165 | -0.005035 | -0.013945
-0.69 | -0.001246 | -0.004745 | -0.01251
-0.68 | -0.0012065 | -0.00442 | -0.011
-0.67 | -0.0011575 | -0.00407 | -0.01377
-0.66 | -0.001139 | -0.00374 | -0.01376
-0.65 | -0.000992 | -0.00431 | -0.012275
-0.64 | -0.0009595 | -0.00394 | -0.01156
-0.63 | -0.0010185 | -0.003565 | -0.010735
-0.62 | -0.000894 | -0.003505 | -0.010035
-0.61 | -0.000821 | -0.003215 | -0.01068
-0.6 | -0.0008765 | -0.003555 | -0.01091
-0.59 | -0.000832 | -0.00326 | -0.009475
-0.58 | -0.0007575 | -0.00274 | -0.009305
-0.57 | -0.000753 | -0.002765 | -0.0099
-0.56 | -0.000701 | -0.002815 | -0.008735
-0.55 | -0.0006195 | -0.002765 | -0.00813
-0.54 | -0.000652 | -0.002505 | -0.00891
-0.53 | -0.000618 | -0.002195 | -0.00846
-0.52 | -0.000447 | -0.00216 | -0.00709
-0.51 | -0.0004695 | -0.002145 | -0.00648
-0.5 | -0.000422 | -0.001975 | -0.006685
-0.49 | -0.000305 | -0.00151 | -0.00565
-0.48 | -0.000242 | -0.000975 | -0.003605
-0.47 | -5.5e-05 | -0.000785 | -0.00202
-0.46 | 9.35e-05 | -0.00023 | -0.00106
-0.45 | 0.0002935 | 0.00046 | 0.000375
-0.44 | 0.000592 | 0.001445 | 0.003405
-0.43 | 0.00106 | 0.00256 | 0.007805
-0.42 | 0.001604 | 0.004405 | 0.01363
-0.41 | 0.002473 | 0.006735 | 0.02095
-0.4 | 0.0035295 | 0.010155 | 0.031785
-0.39 | 0.005098 | 0.01454 | 0.04661
-0.38 | 0.007149 | 0.02073 | 0.067765
-0.37 | 0.010018 | 0.029215 | 0.094805
-0.36 | 0.0146575 | 0.040775 | 0.13967
-0.35 | 0.02043 | 0.05768 | 0.19719
-0.34 | 0.026705 | 0.078795 | 0.27145
-0.33 | 0.037645 | 0.110565 | 0.3807
-0.32 | 0.051655 | 0.15753 | 0.52755
-0.31 | 0.071625 | 0.21478 | 0.74025
-0.3 | 0.0984 | 0.29055 | 1.0246
-0.29 | 0.13837 | 0.396 | 1.42315
-0.28 | 0.187645 | 0.54795 | 1.9508
-0.27 | 0.2572 | 0.7399 | 2.6785
-0.26 | 0.34655 | 1.02255 | 3.659
-0.25 | 0.47405 | 1.4243 | 4.9565
-0.24 | 0.64945 | 1.8703 | 6.7715
-0.23 | 0.87655 | 2.5285 | 9.113
-0.22 | 1.1993 | 3.4625 | 12.2075
-0.21 | 1.62485 | 4.5985 | 16.7195
-0.2 | 2.23185 | 6.2105 | 21.951
-0.19 | 2.9565 | 8.25 | 29.55
-0.18 | 3.9635 | 11.242 | 39.535
-0.17 | 5.329 | 14.6635 | 50.64
-0.16 | 6.986 | 19.297 | 66.07
-0.15 | 9.526 | 25.895 | 85.415
-0.14 | 12.4855 | 33.565 | 107.615
-0.13 | 16.3935 | 43.72 | 136.71
-0.12 | 21.3455 | 55.49 | 169.705
-0.11 | 28.3 | 72.005 | 203.25
-0.1 | 36.815 | 92.28 | 245.55
-0.09 | 46.925 | 115.165 | 290.7
-0.08 | 60.16 | 142.73 | 335.8
-0.07 | 75.14 | 175.75 | 383.7
-0.06 | 95.84 | 211.45 | 438.45
-0.05 | 114.355 | 253.8 | 493.65
-0.04 | 139.63 | 300.95 | 545.25
-0.03 | 169.55 | 346.65 | 599.3
-0.02 | 201.05 | 402.3 | 645.65
-0.01 | 233.35 | 458.55 | 702.1
0 | 269.55 | 509.45 | 759.65
0.01 | 303 | 556.85 | 799.5
0.02 | 336.6 | 611.05 | 840.5
0.03 | 376.6 | 663.45 | 885.5
0.04 | 399.45 | 712.45 | 916.5
0.05 | 436.4 | 755.6 | 954.5
0.06 | 461.6 | 797 | 1002.5
0.07 | 479.55 | 849 | 1025
0.08 | 500.25 | 882.5 | 1054
0.09 | 505.7 | 912 | 1078
0.1 | 514.95 | 944.5 | 1097
0.11 | 519.4 | 980 | 1130.5
0.12 | 526 | 1005 | 1150
0.13 | 512 | 1025.5 | 1155.5
0.14 | 505.5 | 1045.5 | 1171.5
0.15 | 497.5 | 1067.5 | 1193.5
0.16 | 478 | 1091 | 1200
0.17 | 474 | 1100 | 1207.5
0.18 | 448 | 1113 | 1207.5
0.19 | 426 | 1115.5 | 1218.5
0.2 | 407.5 | 1134.5 | 1237
0.21 | 388.5 | 1153 | 1234
0.22 | 373 | 1145 | 1234.5
0.23 | 353.5 | 1149.5 | 1226
0.24 | 334 | 1157 | 1228
0.25 | 306 | 1158.5 | 1236
0.26 | 292 | 1154.5 | 1221
0.27 | 275.5 | 1151 | 1212
0.28 | 261 | 1140 | 1211.5
0.29 | 247 | 1145.5 | 1211.5
0.3 | 229 | 1149 | 1201
0.31 | 222 | 1127 | 1192.5
0.32 | 196.5 | 1122 | 1175
0.33 | 185 | 1106.5 | 1159
0.34 | 181.5 | 1089.5 | 1158.5
0.35 | 162.5 | 1084.5 | 1140.5
0.36 | 161.5 | 1073.5 | 1131
0.37 | 145.5 | 1060 | 1112
0.38 | 129 | 1031 | 1086
0.39 | 133 | 1013 | 1073.5
0.4 | 122.5 | 999.5 | 1054.5
0.41 | 112 | 978 | 1039
0.42 | 105 | 950 | 1022.5
0.43 | 98.5 | 922.5 | 999.5
0.44 | 97 | 903.5 | 978
0.45 | 96.5 | 880.5 | 958.5
0.46 | 80 | 853 | 910
0.47 | 73.5 | 814.5 | 896.5
0.48 | 78.5 | 792 | 900
0.49 | 68.5 | 771.5 | 860
0.5 | 64 | 754 | 840