## IDS-VDS Characteristic (mA-mm)
VGS (V) | VDS = 0.100 V | VDS = 0.500 V | VDS = 0.900 V
-0.75 | 0.00034783 | 0.0013965 | 0.0045331
-0.74 | 0.00032902 | 0.0013474 | 0.0044272
-0.73 | 0.00031709 | 0.0013095 | 0.0042992
-0.72 | 0.00030154 | 0.0012592 | 0.0041722
-0.71 | 0.00028719 | 0.0012169 | 0.0040136
-0.7 | 0.00027488 | 0.0011746 | 0.0039058
-0.69 | 0.00026492 | 0.0011285 | 0.0037953
-0.68 | 0.00025307 | 0.0010851 | 0.0036648
-0.67 | 0.00024021 | 0.0010562 | 0.0035547
-0.66 | 0.00023033 | 0.0010192 | 0.0034432
-0.65 | 0.00021769 | 0.0009803 | 0.0033312
-0.64 | 0.00021072 | 0.000947 | 0.0032222
-0.63 | 0.00020216 | 0.0009115 | 0.0031309
-0.62 | 0.00019371 | 0.0008756 | 0.0030314
-0.61 | 0.00018545 | 0.0008378 | 0.0029424
-0.6 | 0.00017704 | 0.0008111 | 0.0028639
-0.59 | 0.00016867 | 0.000783 | 0.0027635
-0.58 | 0.00016105 | 0.0007526 | 0.0026815
-0.57 | 0.00015312 | 0.0007291 | 0.002586
-0.56 | 0.00014586 | 0.0006978 | 0.0025101
-0.55 | 0.00013825 | 0.0006778 | 0.0024326
-0.54 | 0.00013343 | 0.0006617 | 0.0023525
-0.53 | 0.00012802 | 0.0006328 | 0.0022946
-0.52 | 0.00012319 | 0.0006103 | 0.0022185
-0.51 | 0.00011887 | 0.0005899 | 0.0021643
-0.5 | 0.00011395 | 0.0005735 | 0.0021142
-0.49 | 0.00011112 | 0.0005622 | 0.002049
-0.48 | 0.00010911 | 0.0005514 | 0.0020291
-0.47 | 0.00010678 | 0.00054 | 0.0019831
-0.46 | 0.00010742 | 0.0005397 | 0.0019814
-0.45 | 0.00010966 | 0.0005428 | 0.0019773
-0.44 | 0.00011621 | 0.0005554 | 0.0020223
-0.43 | 0.00012395 | 0.0005748 | 0.0020963
-0.42 | 0.00013973 | 0.0006162 | 0.0022177
-0.41 | 0.00015932 | 0.0006698 | 0.0024194
-0.4 | 0.00019127 | 0.0007665 | 0.0027024
-0.39 | 0.00023462 | 0.0008984 | 0.0031415
-0.38 | 0.00029993 | 0.0010846 | 0.0037423
-0.37 | 0.00038757 | 0.0013536 | 0.004639
-0.36 | 0.00050945 | 0.0017153 | 0.005921
-0.35 | 0.0006966 | 0.002246 | 0.007629
-0.34 | 0.0009446 | 0.0029469 | 0.010184
-0.33 | 0.0012627 | 0.0039778 | 0.013556
-0.32 | 0.001738 | 0.0053104 | 0.018417
-0.31 | 0.0023478 | 0.007367 | 0.025186
-0.3 | 0.0032523 | 0.009905 | 0.03463
-0.29 | 0.0044487 | 0.013608 | 0.047399
-0.28 | 0.006203 | 0.018434 | 0.06579
-0.27 | 0.008528 | 0.025464 | 0.09023
-0.26 | 0.011579 | 0.034343 | 0.12331
-0.25 | 0.015917 | 0.047252 | 0.16921
-0.24 | 0.021525 | 0.06488 | 0.23115
-0.23 | 0.029708 | 0.08734 | 0.31557
-0.22 | 0.040025 | 0.11867 | 0.42614
-0.21 | 0.055022 | 0.16067 | 0.5773
-0.2 | 0.07482 | 0.21667 | 0.7812
-0.19 | 0.10094 | 0.29414 | 1.0553
-0.18 | 0.13652 | 0.39333 | 1.4144
-0.17 | 0.18446 | 0.53098 | 1.885
-0.16 | 0.24656 | 0.7065 | 2.4925
-0.15 | 0.33378 | 0.942 | 3.2791
-0.14 | 0.44369 | 1.2463 | 4.2807
-0.13 | 0.5953 | 1.6618 | 5.5538
-0.12 | 0.7883 | 2.16 | 7.103
-0.11 | 1.0434 | 2.8461 | 9.023
-0.1 | 1.3771 | 3.6801 | 11.347
-0.09 | 1.8065 | 4.7576 | 14.069
-0.08 | 2.3706 | 6.068 | 17.251
-0.07 | 3.0457 | 7.71 | 20.967
-0.06 | 3.9395 | 9.684 | 25.165
-0.05 | 5.0049 | 12.101 | 29.958
-0.04 | 6.285 | 14.957 | 35.193
-0.03 | 7.875 | 18.2 | 40.899
-0.02 | 9.728 | 22.075 | 47.241
-0.01 | 11.967 | 26.389 | 54.064
0 | 14.514 | 31.318 | 61.53
0.01 | 17.483 | 36.69 | 69.35
0.02 | 20.604 | 42.528 | 77.65
0.03 | 24.375 | 49.132 | 86.29
0.04 | 28.175 | 56.088 | 95.31
0.05 | 32.433 | 63.44 | 104.94
0.06 | 36.966 | 71.27 | 114.72
0.07 | 41.632 | 79.64 | 124.87
0.08 | 46.678 | 88.16 | 135.18
0.09 | 51.561 | 97.23 | 145.95
0.1 | 56.837 | 106.55 | 156.91
0.11 | 61.83 | 116.23 | 168.12
0.12 | 67.18 | 126.29 | 179.66
0.13 | 72.35 | 136.35 | 191
0.14 | 77.4 | 146.77 | 202.82
0.15 | 82.55 | 157.39 | 214.67
0.16 | 87.23 | 168.2 | 226.7
0.17 | 92.1 | 179.18 | 238.75
0.18 | 96.48 | 190.22 | 250.83
0.19 | 100.94 | 201.51 | 263
0.2 | 105.25 | 212.73 | 275.27
0.21 | 109.18 | 224.28 | 287.78
0.22 | 113.01 | 235.65 | 299.98
0.23 | 116.39 | 247.18 | 312.25
0.24 | 119.87 | 258.74 | 324.61
0.25 | 123.07 | 270.36 | 337.02
0.26 | 126.17 | 282.03 | 349.31
0.27 | 129.02 | 293.27 | 361.39
0.28 | 131.6 | 304.93 | 373.62
0.29 | 134.14 | 316.41 | 385.66
0.3 | 136.35 | 327.89 | 397.75
0.31 | 138.67 | 339.28 | 409.76
0.32 | 140.71 | 350.41 | 421.47
0.33 | 142.76 | 361.63 | 433.27
0.34 | 144.64 | 372.67 | 444.91
0.35 | 146.11 | 383.56 | 456.3
0.36 | 147.85 | 394.25 | 467.54
0.37 | 149.37 | 404.97 | 478.78
0.38 | 150.65 | 415.4 | 489.81
0.39 | 152.02 | 425.59 | 500.63
0.4 | 153.2 | 435.65 | 511.29
0.41 | 154.44 | 445.35 | 521.56
0.42 | 155.52 | 455.16 | 532.02
0.43 | 156.49 | 464.51 | 542.09
0.44 | 157.39 | 473.55 | 551.98
0.45 | 158.43 | 482.51 | 561.59
0.46 | 159.23 | 491.03 | 570.8
0.47 | 160.07 | 499.42 | 580.2
0.48 | 160.91 | 507.43 | 589
0.49 | 161.5 | 515.12 | 597.6
0.5 | 162.36 | 522.62 | 606.1

## Tranconductance (mS-mm)
VGS (V) | VDS = 0.100 V | VDS = 0.500 V | VDS = 0.900 V
-0.75 | -0.001881 | -0.00491 | -0.01059
-0.74 | -0.001537 | -0.00435 | -0.011695
-0.73 | -0.001374 | -0.00441 | -0.01275
-0.72 | -0.001495 | -0.00463 | -0.01428
-0.71 | -0.001333 | -0.00423 | -0.01332
-0.7 | -0.0011135 | -0.00442 | -0.010915
-0.69 | -0.0010905 | -0.004475 | -0.01205
-0.68 | -0.0012355 | -0.003615 | -0.01203
-0.67 | -0.001137 | -0.003295 | -0.01108
-0.66 | -0.001126 | -0.003795 | -0.011175
-0.65 | -0.0009805 | -0.00361 | -0.01105
-0.64 | -0.0007765 | -0.00344 | -0.010015
-0.63 | -0.0008505 | -0.00357 | -0.00954
-0.62 | -0.0008355 | -0.003685 | -0.009425
-0.61 | -0.0008335 | -0.003225 | -0.008375
-0.6 | -0.000839 | -0.00274 | -0.008945
-0.59 | -0.0007995 | -0.002925 | -0.00912
-0.58 | -0.0007775 | -0.002695 | -0.008875
-0.57 | -0.0007595 | -0.00274 | -0.00857
-0.56 | -0.0007435 | -0.002565 | -0.00767
-0.55 | -0.0006215 | -0.001805 | -0.00788
-0.54 | -0.0005115 | -0.00225 | -0.0069
-0.53 | -0.000512 | -0.00257 | -0.0067
-0.52 | -0.0004575 | -0.002145 | -0.006515
-0.51 | -0.000462 | -0.00184 | -0.005215
-0.5 | -0.0003875 | -0.001385 | -0.005765
-0.49 | -0.000242 | -0.001105 | -0.004255
-0.48 | -0.000217 | -0.00111 | -0.003295
-0.47 | -8.45e-05 | -0.000585 | -0.002385
-0.46 | 0.000144 | 0.00014 | -0.00029
-0.45 | 0.0004395 | 0.000785 | 0.002045
-0.44 | 0.0007145 | 0.0016 | 0.00595
-0.43 | 0.001176 | 0.00304 | 0.00977
-0.42 | 0.0017685 | 0.00475 | 0.016155
-0.41 | 0.002577 | 0.007515 | 0.024235
-0.4 | 0.003765 | 0.01143 | 0.036105
-0.39 | 0.005433 | 0.015905 | 0.051995
-0.38 | 0.0076475 | 0.02276 | 0.074875
-0.37 | 0.010476 | 0.031535 | 0.108935
-0.36 | 0.0154515 | 0.04462 | 0.1495
-0.35 | 0.0217575 | 0.06158 | 0.21315
-0.34 | 0.028305 | 0.08659 | 0.29635
-0.33 | 0.03967 | 0.118175 | 0.41165
-0.32 | 0.054255 | 0.16946 | 0.5815
-0.31 | 0.075715 | 0.22973 | 0.81065
-0.3 | 0.105045 | 0.31205 | 1.11065
-0.29 | 0.147535 | 0.42645 | 1.558
-0.28 | 0.203965 | 0.5928 | 2.14155
-0.27 | 0.2688 | 0.79545 | 2.876
-0.26 | 0.36945 | 1.0894 | 3.949
-0.25 | 0.4973 | 1.52685 | 5.392
-0.24 | 0.68955 | 2.0044 | 7.318
-0.23 | 0.925 | 2.6895 | 9.7495
-0.22 | 1.2657 | 3.6665 | 13.0865
-0.21 | 1.73975 | 4.9 | 17.753
-0.2 | 2.2959 | 6.6735 | 23.9
-0.19 | 3.085 | 8.833 | 31.66
-0.18 | 4.176 | 11.842 | 41.485
-0.17 | 5.502 | 15.6585 | 53.905
-0.16 | 7.466 | 20.551 | 69.705
-0.15 | 9.8565 | 26.99 | 89.41
-0.14 | 13.076 | 35.99 | 113.735
-0.13 | 17.2305 | 45.685 | 141.115
-0.12 | 22.405 | 59.215 | 173.46
-0.11 | 29.44 | 76.005 | 212.2
-0.1 | 38.155 | 95.575 | 252.3
-0.09 | 49.675 | 119.395 | 295.2
-0.08 | 61.96 | 147.62 | 344.9
-0.07 | 78.445 | 180.8 | 395.7
-0.06 | 97.96 | 219.55 | 449.55
-0.05 | 117.275 | 263.65 | 501.4
-0.04 | 143.505 | 304.95 | 547.05
-0.03 | 172.15 | 355.9 | 602.4
-0.02 | 204.6 | 409.45 | 658.25
-0.01 | 239.3 | 462.15 | 714.45
0 | 275.8 | 515.05 | 764.3
0.01 | 304.5 | 560.5 | 806
0.02 | 344.6 | 622.1 | 847
0.03 | 378.55 | 678 | 883
0.04 | 402.9 | 715.4 | 932.5
0.05 | 439.55 | 759.1 | 970.5
0.06 | 459.95 | 810 | 996.5
0.07 | 485.6 | 844.5 | 1023
0.08 | 496.45 | 879.5 | 1054
0.09 | 507.95 | 919.5 | 1086.5
0.1 | 513.45 | 950 | 1108.5
0.11 | 517.15 | 987 | 1137.5
0.12 | 526 | 1006 | 1144
0.13 | 511 | 1024 | 1158
0.14 | 510 | 1052 | 1183.5
0.15 | 491.5 | 1071.5 | 1194
0.16 | 477.5 | 1089.5 | 1204
0.17 | 462.5 | 1101 | 1206.5
0.18 | 442 | 1116.5 | 1212.5
0.19 | 438.5 | 1125.5 | 1222
0.2 | 412 | 1138.5 | 1239
0.21 | 388 | 1146 | 1235.5
0.22 | 360.5 | 1145 | 1223.5
0.23 | 343 | 1154.5 | 1231.5
0.24 | 334 | 1159 | 1238.5
0.25 | 315 | 1164.5 | 1235
0.26 | 297.5 | 1145.5 | 1218.5
0.27 | 271.5 | 1145 | 1215.5
0.28 | 256 | 1157 | 1213.5
0.29 | 237.5 | 1148 | 1206.5
0.3 | 226.5 | 1143.5 | 1205
0.31 | 218 | 1126 | 1186
0.32 | 204.5 | 1117.5 | 1175.5
0.33 | 196.5 | 1113 | 1172
0.34 | 167.5 | 1096.5 | 1151.5
0.35 | 160.5 | 1079 | 1131.5
0.36 | 163 | 1070.5 | 1124
0.37 | 140 | 1057.5 | 1113.5
0.38 | 132.5 | 1031 | 1092.5
0.39 | 127.5 | 1012.5 | 1074
0.4 | 121 | 988 | 1046.5
0.41 | 116 | 975.5 | 1036.5
0.42 | 102.5 | 958 | 1026.5
0.43 | 93.5 | 919.5 | 998
0.44 | 97 | 900 | 975
0.45 | 92 | 874 | 941
0.46 | 82 | 845.5 | 930.5
0.47 | 84 | 820 | 910
0.48 | 71.5 | 785 | 870
0.49 | 72.5 | 759.5 | 855
0.5 | 86 | 750 | 850