## IDS-VDS Characteristic (mA-mm)
VGS (V) | VDS = 0.100 V | VDS = 0.500 V | VDS = 0.900 V
-0.75 | 0.0003788 | 0.0015737 | 0.005335
-0.74 | 0.00035887 | 0.0015238 | 0.005191
-0.73 | 0.00034538 | 0.0014656 | 0.005024
-0.72 | 0.00032822 | 0.0014165 | 0.0048459
-0.71 | 0.00031196 | 0.001362 | 0.0047248
-0.7 | 0.00030032 | 0.0013165 | 0.00456
-0.69 | 0.00028719 | 0.0012629 | 0.0044188
-0.68 | 0.0002728 | 0.0012206 | 0.0042593
-0.67 | 0.00026219 | 0.0011722 | 0.0041526
-0.66 | 0.00024978 | 0.0011357 | 0.0040118
-0.65 | 0.00023861 | 0.0010964 | 0.0038995
-0.64 | 0.00022604 | 0.0010551 | 0.0037641
-0.63 | 0.00021669 | 0.0010151 | 0.003635
-0.62 | 0.0002077 | 0.0009751 | 0.0035637
-0.61 | 0.00019953 | 0.0009364 | 0.0033966
-0.6 | 0.00018985 | 0.0009021 | 0.0032956
-0.59 | 0.00018217 | 0.0008693 | 0.0031975
-0.58 | 0.00017188 | 0.0008364 | 0.0031026
-0.57 | 0.00016329 | 0.0008044 | 0.0029905
-0.56 | 0.00015509 | 0.0007721 | 0.0029054
-0.55 | 0.00014966 | 0.0007434 | 0.0028006
-0.54 | 0.00014385 | 0.0007192 | 0.0027189
-0.53 | 0.00013804 | 0.0006986 | 0.0026277
-0.52 | 0.00013168 | 0.0006758 | 0.0025541
-0.51 | 0.0001267 | 0.0006521 | 0.0024816
-0.5 | 0.00012208 | 0.0006268 | 0.0024017
-0.49 | 0.0001168 | 0.0006089 | 0.002361
-0.48 | 0.00011409 | 0.0005941 | 0.0022913
-0.47 | 0.00011178 | 0.0005843 | 0.0022533
-0.46 | 0.00011121 | 0.0005762 | 0.0022328
-0.45 | 0.00011257 | 0.0005779 | 0.0022122
-0.44 | 0.00011765 | 0.0005869 | 0.0022248
-0.43 | 0.00012475 | 0.0006071 | 0.002283
-0.42 | 0.00013876 | 0.0006368 | 0.0023876
-0.41 | 0.00015758 | 0.000694 | 0.0025588
-0.4 | 0.00018745 | 0.0007729 | 0.0028379
-0.39 | 0.00022869 | 0.0009042 | 0.0032179
-0.38 | 0.00028766 | 0.0010703 | 0.0037978
-0.37 | 0.00037154 | 0.0013275 | 0.0046129
-0.36 | 0.00048691 | 0.0016645 | 0.005805
-0.35 | 0.000664 | 0.0021549 | 0.00745
-0.34 | 0.0009011 | 0.002835 | 0.0098
-0.33 | 0.0012032 | 0.0037763 | 0.013106
-0.32 | 0.0016572 | 0.0051004 | 0.017676
-0.31 | 0.0022418 | 0.006966 | 0.024027
-0.3 | 0.0031001 | 0.009526 | 0.033104
-0.29 | 0.0042301 | 0.012927 | 0.04547
-0.28 | 0.005893 | 0.017642 | 0.0628
-0.27 | 0.008019 | 0.024196 | 0.08614
-0.26 | 0.011089 | 0.032874 | 0.11821
-0.25 | 0.015002 | 0.045186 | 0.16227
-0.24 | 0.02066 | 0.06196 | 0.22207
-0.23 | 0.028039 | 0.0841 | 0.30219
-0.22 | 0.038449 | 0.1141 | 0.4119
-0.21 | 0.052135 | 0.15458 | 0.56088
-0.2 | 0.07172 | 0.20756 | 0.7594
-0.19 | 0.09676 | 0.28314 | 1.024
-0.18 | 0.13153 | 0.37993 | 1.3839
-0.17 | 0.17651 | 0.51234 | 1.8293
-0.16 | 0.23976 | 0.6807 | 2.4345
-0.15 | 0.31863 | 0.9152 | 3.2043
-0.14 | 0.42934 | 1.2052 | 4.2029
-0.13 | 0.574 | 1.6068 | 5.446
-0.12 | 0.758 | 2.1049 | 7.013
-0.11 | 1.0152 | 2.7547 | 8.901
-0.1 | 1.334 | 3.5855 | 11.181
-0.09 | 1.7603 | 4.6442 | 13.955
-0.08 | 2.2969 | 5.95 | 17.1
-0.07 | 2.9543 | 7.553 | 20.786
-0.06 | 3.8364 | 9.545 | 24.976
-0.05 | 4.8578 | 11.865 | 29.764
-0.04 | 6.15 | 14.691 | 34.9
-0.03 | 7.669 | 18.014 | 40.774
-0.02 | 9.581 | 21.785 | 47.048
-0.01 | 11.725 | 26.094 | 53.84
0 | 14.311 | 30.981 | 61.31
0.01 | 17.156 | 36.388 | 69.14
0.02 | 20.276 | 42.269 | 77.27
0.03 | 23.978 | 48.742 | 85.93
0.04 | 27.782 | 55.537 | 95.05
0.05 | 32.088 | 63.04 | 104.5
0.06 | 36.436 | 70.73 | 114.29
0.07 | 41.25 | 79.08 | 124.36
0.08 | 46.152 | 87.73 | 134.86
0.09 | 51.106 | 96.67 | 145.51
0.1 | 56.387 | 106.04 | 156.35
0.11 | 61.31 | 115.54 | 167.69
0.12 | 66.78 | 125.61 | 178.94
0.13 | 71.81 | 135.69 | 190.56
0.14 | 77.02 | 146.13 | 202.22
0.15 | 81.98 | 156.61 | 214.01
0.16 | 86.87 | 167.46 | 226.03
0.17 | 91.66 | 178.43 | 238.03
0.18 | 96.13 | 189.45 | 250.18
0.19 | 100.66 | 200.57 | 262.33
0.2 | 104.76 | 211.72 | 274.59
0.21 | 108.89 | 223.36 | 286.82
0.22 | 112.56 | 234.8 | 299.16
0.23 | 116.11 | 246.2 | 311.41
0.24 | 119.67 | 257.81 | 323.67
0.25 | 122.85 | 269.31 | 336.16
0.26 | 125.99 | 280.92 | 348.18
0.27 | 128.68 | 292.39 | 360.44
0.28 | 131.44 | 303.91 | 372.56
0.29 | 134.04 | 315.25 | 384.63
0.3 | 136.28 | 326.72 | 396.77
0.31 | 138.58 | 338.13 | 408.62
0.32 | 140.61 | 349.28 | 420.48
0.33 | 142.54 | 360.5 | 432.16
0.34 | 144.46 | 371.38 | 443.75
0.35 | 146.15 | 382.36 | 455.03
0.36 | 147.73 | 393.08 | 466.43
0.37 | 149.21 | 403.78 | 477.64
0.38 | 150.73 | 414.21 | 488.54
0.39 | 151.98 | 424.37 | 499.42
0.4 | 153.35 | 434.43 | 509.85
0.41 | 154.4 | 444.26 | 520.39
0.42 | 155.54 | 453.93 | 530.79
0.43 | 156.74 | 463.31 | 540.82
0.44 | 157.61 | 472.43 | 550.63
0.45 | 158.55 | 481.33 | 560.19
0.46 | 159.35 | 490.02 | 569.73
0.47 | 160.1 | 498.39 | 578.6
0.48 | 161.06 | 506.4 | 587.8
0.49 | 161.75 | 514.19 | 596.2
0.5 | 162.39 | 521.68 | 604.7

## Tranconductance (mS-mm)
VGS (V) | VDS = 0.100 V | VDS = 0.500 V | VDS = 0.900 V
-0.75 | -0.001993 | -0.00499 | -0.0144
-0.74 | -0.001671 | -0.005405 | -0.01555
-0.73 | -0.0015325 | -0.005365 | -0.017255
-0.72 | -0.001671 | -0.00518 | -0.01496
-0.71 | -0.001395 | -0.005 | -0.014295
-0.7 | -0.0012385 | -0.004955 | -0.0153
-0.69 | -0.001376 | -0.004795 | -0.015035
-0.68 | -0.00125 | -0.004535 | -0.01331
-0.67 | -0.001151 | -0.004245 | -0.012375
-0.66 | -0.001179 | -0.00379 | -0.012655
-0.65 | -0.001187 | -0.00403 | -0.012385
-0.64 | -0.001096 | -0.004065 | -0.013225
-0.63 | -0.000917 | -0.004 | -0.01002
-0.62 | -0.000858 | -0.003935 | -0.01192
-0.61 | -0.0008925 | -0.00365 | -0.013405
-0.6 | -0.000868 | -0.003355 | -0.009955
-0.59 | -0.0008985 | -0.003285 | -0.00965
-0.58 | -0.000944 | -0.003245 | -0.01035
-0.57 | -0.0008395 | -0.003215 | -0.00986
-0.56 | -0.0006815 | -0.00305 | -0.009495
-0.55 | -0.000562 | -0.002645 | -0.009325
-0.54 | -0.000581 | -0.00224 | -0.008645
-0.53 | -0.0006085 | -0.00217 | -0.00824
-0.52 | -0.000567 | -0.002325 | -0.007305
-0.51 | -0.00048 | -0.00245 | -0.00762
-0.5 | -0.000495 | -0.00216 | -0.00603
-0.49 | -0.0003995 | -0.001635 | -0.00552
-0.48 | -0.000251 | -0.00123 | -0.005385
-0.47 | -0.000144 | -0.000895 | -0.002925
-0.46 | 3.95e-05 | -0.00032 | -0.002055
-0.45 | 0.000322 | 0.000535 | -0.0004
-0.44 | 0.000609 | 0.00146 | 0.00354
-0.43 | 0.0010555 | 0.002495 | 0.00814
-0.42 | 0.0016415 | 0.004345 | 0.01379
-0.41 | 0.0024345 | 0.006805 | 0.022515
-0.4 | 0.0035555 | 0.01051 | 0.032955
-0.39 | 0.0050105 | 0.01487 | 0.047995
-0.38 | 0.0071425 | 0.021165 | 0.06975
-0.37 | 0.0099625 | 0.02971 | 0.10036
-0.36 | 0.014623 | 0.04137 | 0.141855
-0.35 | 0.0207095 | 0.058525 | 0.19975
-0.34 | 0.02696 | 0.08107 | 0.2828
-0.33 | 0.037805 | 0.11327 | 0.3938
-0.32 | 0.05193 | 0.159485 | 0.54605
-0.31 | 0.072145 | 0.22128 | 0.7714
-0.3 | 0.099415 | 0.29805 | 1.07215
-0.29 | 0.139645 | 0.4058 | 1.4848
-0.28 | 0.189445 | 0.56345 | 2.0335
-0.27 | 0.2598 | 0.7616 | 2.7705
-0.26 | 0.34915 | 1.0495 | 3.8065
-0.25 | 0.47855 | 1.4543 | 5.193
-0.24 | 0.65185 | 1.9457 | 6.996
-0.23 | 0.88945 | 2.607 | 9.4915
-0.22 | 1.2048 | 3.524 | 12.9345
-0.21 | 1.66355 | 4.673 | 17.375
-0.2 | 2.23125 | 6.428 | 23.156
-0.19 | 2.9905 | 8.6185 | 31.225
-0.18 | 3.9875 | 11.46 | 40.265
-0.17 | 5.4115 | 15.0385 | 52.53
-0.16 | 7.106 | 20.143 | 68.75
-0.15 | 9.479 | 26.225 | 88.42
-0.14 | 12.7685 | 34.58 | 112.085
-0.13 | 16.433 | 44.985 | 140.505
-0.12 | 22.06 | 57.395 | 172.75
-0.11 | 28.8 | 74.03 | 208.4
-0.1 | 37.255 | 94.475 | 252.7
-0.09 | 48.145 | 118.225 | 295.95
-0.08 | 59.7 | 145.44 | 341.55
-0.07 | 76.975 | 179.75 | 393.8
-0.06 | 95.175 | 215.6 | 448.9
-0.05 | 115.68 | 257.3 | 496.2
-0.04 | 140.56 | 307.45 | 550.5
-0.03 | 171.55 | 354.7 | 607.4
-0.02 | 202.8 | 404 | 653.3
-0.01 | 236.5 | 459.8 | 713.1
0 | 271.55 | 514.7 | 765
0.01 | 298.25 | 564.4 | 798
0.02 | 341.1 | 617.7 | 839.5
0.03 | 375.3 | 663.4 | 889
0.04 | 405.5 | 714.9 | 928.5
0.05 | 432.7 | 759.65 | 962
0.06 | 458.1 | 802 | 993
0.07 | 485.8 | 850 | 1028.5
0.08 | 492.8 | 879.5 | 1057.5
0.09 | 511.75 | 915.5 | 1074.5
0.1 | 510.2 | 943.5 | 1109
0.11 | 519.65 | 978.5 | 1129.5
0.12 | 525 | 1007.5 | 1143.5
0.13 | 512 | 1026 | 1164
0.14 | 508.5 | 1046 | 1172.5
0.15 | 492.5 | 1066.5 | 1190.5
0.16 | 484 | 1091 | 1201
0.17 | 463 | 1099.5 | 1207.5
0.18 | 450 | 1107 | 1215
0.19 | 431.5 | 1113.5 | 1220.5
0.2 | 411.5 | 1139.5 | 1224.5
0.21 | 390 | 1154 | 1228.5
0.22 | 361 | 1142 | 1229.5
0.23 | 355.5 | 1150.5 | 1225.5
0.24 | 337 | 1155.5 | 1237.5
0.25 | 316 | 1155.5 | 1225.5
0.26 | 291.5 | 1154 | 1214
0.27 | 272.5 | 1149.5 | 1219
0.28 | 268 | 1143 | 1209.5
0.29 | 242 | 1140.5 | 1210.5
0.3 | 227 | 1144 | 1199.5
0.31 | 216.5 | 1128 | 1185.5
0.32 | 198 | 1118.5 | 1177
0.33 | 192.5 | 1105 | 1163.5
0.34 | 180.5 | 1093 | 1143.5
0.35 | 163.5 | 1085 | 1134
0.36 | 153 | 1071 | 1130.5
0.37 | 150 | 1056.5 | 1105.5
0.38 | 138.5 | 1029.5 | 1089
0.39 | 131 | 1011 | 1065.5
0.4 | 121 | 994.5 | 1048.5
0.41 | 109.5 | 975 | 1047
0.42 | 117 | 952.5 | 1021.5
0.43 | 103.5 | 925 | 992
0.44 | 90.5 | 901 | 968.5
0.45 | 87 | 879.5 | 955
0.46 | 77.5 | 853 | 920.5
0.47 | 85.5 | 819 | 903.5
0.48 | 82.5 | 790 | 880
0.49 | 66.5 | 764 | 845
0.5 | 64 | 749 | 850