## IDS-VDS Characteristic (mA-mm)
VGS (V) | VDS = 0.100 V | VDS = 0.500 V | VDS = 0.900 V
-0.75 | 0.00037683 | 0.0015326 | 0.005116
-0.74 | 0.00036041 | 0.0014794 | 0.0049421
-0.73 | 0.00034462 | 0.0014301 | 0.0047979
-0.72 | 0.00033077 | 0.0013733 | 0.0046273
-0.71 | 0.00031523 | 0.0013279 | 0.0044994
-0.7 | 0.00030105 | 0.0012724 | 0.0043495
-0.69 | 0.00028765 | 0.0012342 | 0.0042457
-0.68 | 0.00027558 | 0.0011828 | 0.0040865
-0.67 | 0.00026309 | 0.0011491 | 0.0039816
-0.66 | 0.00025258 | 0.001099 | 0.0038413
-0.65 | 0.00023984 | 0.0010681 | 0.0037275
-0.64 | 0.00022811 | 0.0010357 | 0.0036066
-0.63 | 0.00021856 | 0.000992 | 0.00349
-0.62 | 0.0002072 | 0.0009678 | 0.0033841
-0.61 | 0.00019827 | 0.000925 | 0.003279
-0.6 | 0.00019107 | 0.0008885 | 0.0031661
-0.59 | 0.00018165 | 0.0008516 | 0.0030606
-0.58 | 0.00017421 | 0.0008233 | 0.0029739
-0.57 | 0.00016637 | 0.0007929 | 0.0028918
-0.56 | 0.00015714 | 0.0007688 | 0.0028027
-0.55 | 0.00015202 | 0.0007382 | 0.0027014
-0.54 | 0.00014493 | 0.000715 | 0.0026493
-0.53 | 0.00013855 | 0.0006913 | 0.0025763
-0.52 | 0.0001326 | 0.0006663 | 0.0024885
-0.51 | 0.00012836 | 0.0006458 | 0.0024104
-0.5 | 0.00012302 | 0.0006262 | 0.0023565
-0.49 | 0.00012047 | 0.0006089 | 0.0023021
-0.48 | 0.0001182 | 0.0005913 | 0.0022506
-0.47 | 0.00011639 | 0.000589 | 0.0022381
-0.46 | 0.0001175 | 0.0005839 | 0.0022283
-0.45 | 0.00012053 | 0.0005928 | 0.0022411
-0.44 | 0.00012762 | 0.0006091 | 0.0022895
-0.43 | 0.00013766 | 0.0006448 | 0.0023884
-0.42 | 0.00015512 | 0.0006951 | 0.0025434
-0.41 | 0.00017916 | 0.0007688 | 0.002784
-0.4 | 0.00021882 | 0.000877 | 0.0031737
-0.39 | 0.00026851 | 0.0010397 | 0.0036979
-0.38 | 0.00034573 | 0.0012689 | 0.0044752
-0.37 | 0.00044544 | 0.0015808 | 0.0055753
-0.36 | 0.0006011 | 0.0020351 | 0.007201
-0.35 | 0.0007954 | 0.0026387 | 0.009321
-0.34 | 0.0010819 | 0.0035315 | 0.012459
-0.33 | 0.0014486 | 0.0046656 | 0.016676
-0.32 | 0.0019926 | 0.006426 | 0.022691
-0.31 | 0.0026924 | 0.008637 | 0.030823
-0.3 | 0.0037256 | 0.011834 | 0.042233
-0.29 | 0.0050523 | 0.01593 | 0.058
-0.28 | 0.007144 | 0.021958 | 0.07962
-0.27 | 0.009648 | 0.02973 | 0.10895
-0.26 | 0.013257 | 0.040711 | 0.14887
-0.25 | 0.017899 | 0.054913 | 0.20354
-0.24 | 0.024596 | 0.07546 | 0.27764
-0.23 | 0.033299 | 0.10219 | 0.37752
-0.22 | 0.045623 | 0.13867 | 0.50951
-0.21 | 0.06251 | 0.18623 | 0.6924
-0.2 | 0.08374 | 0.25261 | 0.9277
-0.19 | 0.1134 | 0.33743 | 1.2477
-0.18 | 0.1536 | 0.45689 | 1.6618
-0.17 | 0.20458 | 0.6041 | 2.1996
-0.16 | 0.27691 | 0.8107 | 2.8976
-0.15 | 0.36811 | 1.0669 | 3.7933
-0.14 | 0.49523 | 1.4221 | 4.9348
-0.13 | 0.6504 | 1.8711 | 6.342
-0.12 | 0.8705 | 2.4433 | 8.05
-0.11 | 1.1445 | 3.1899 | 10.185
-0.1 | 1.5061 | 4.1077 | 12.67
-0.09 | 1.9765 | 5.3003 | 15.651
-0.08 | 2.5504 | 6.727 | 19.113
-0.07 | 3.313 | 8.486 | 22.961
-0.06 | 4.2103 | 10.619 | 27.416
-0.05 | 5.3805 | 13.213 | 32.448
-0.04 | 6.699 | 16.192 | 37.898
-0.03 | 8.391 | 19.691 | 43.972
-0.02 | 10.342 | 23.668 | 50.452
-0.01 | 12.606 | 28.202 | 57.57
0 | 15.289 | 33.352 | 65.26
0.01 | 18.253 | 38.911 | 73.13
0.02 | 21.628 | 44.959 | 81.68
0.03 | 25.215 | 51.57 | 90.49
0.04 | 29.337 | 58.65 | 99.69
0.05 | 33.494 | 66.24 | 109.33
0.06 | 38.098 | 74.3 | 119.35
0.07 | 42.938 | 82.63 | 129.57
0.08 | 47.726 | 91.52 | 140.1
0.09 | 52.937 | 100.54 | 150.9
0.1 | 57.82 | 109.93 | 161.94
0.11 | 63.19 | 119.67 | 173.16
0.12 | 68.36 | 129.73 | 184.57
0.13 | 73.61 | 140.13 | 196.35
0.14 | 78.69 | 150.44 | 208.05
0.15 | 83.52 | 161.1 | 219.88
0.16 | 88.57 | 172.05 | 232.16
0.17 | 93.08 | 182.99 | 243.99
0.18 | 97.81 | 194.17 | 256.26
0.19 | 102 | 205.22 | 268.46
0.2 | 106.31 | 216.61 | 280.73
0.21 | 110.25 | 228.09 | 293.06
0.22 | 113.88 | 239.55 | 305.35
0.23 | 117.46 | 251.03 | 317.72
0.24 | 120.76 | 262.57 | 329.95
0.25 | 124.02 | 274.21 | 342.3
0.26 | 127.07 | 285.74 | 354.45
0.27 | 129.77 | 297.3 | 366.76
0.28 | 132.36 | 308.59 | 378.81
0.29 | 134.79 | 320.14 | 390.88
0.3 | 137.34 | 331.61 | 403.05
0.31 | 139.49 | 342.86 | 414.73
0.32 | 141.58 | 354.13 | 426.54
0.33 | 143.31 | 365.15 | 438.26
0.34 | 145.16 | 376.2 | 449.75
0.35 | 147.11 | 387.04 | 461.12
0.36 | 148.57 | 397.74 | 472.32
0.37 | 150.03 | 408.3 | 483.52
0.38 | 151.28 | 418.67 | 494.45
0.39 | 152.64 | 428.89 | 505.16
0.4 | 154.09 | 438.84 | 515.59
0.41 | 155.09 | 448.62 | 526.02
0.42 | 156.11 | 458.09 | 536.29
0.43 | 157.03 | 467.42 | 546.28
0.44 | 158.19 | 476.58 | 556.08
0.45 | 159.08 | 485.32 | 565.48
0.46 | 159.93 | 494.05 | 574.8
0.47 | 160.59 | 502.09 | 583.7
0.48 | 161.39 | 510.17 | 592.6
0.49 | 162.46 | 517.85 | 601
0.5 | 162.95 | 525.22 | 609.7

## Tranconductance (mS-mm)
VGS (V) | VDS = 0.100 V | VDS = 0.500 V | VDS = 0.900 V
-0.75 | -0.001642 | -0.00532 | -0.01739
-0.74 | -0.0016105 | -0.005125 | -0.015905
-0.73 | -0.001482 | -0.005305 | -0.01574
-0.72 | -0.0014695 | -0.00511 | -0.014925
-0.71 | -0.001486 | -0.005045 | -0.01389
-0.7 | -0.001379 | -0.004685 | -0.012685
-0.69 | -0.0012735 | -0.00448 | -0.01315
-0.68 | -0.001228 | -0.004255 | -0.013205
-0.67 | -0.00115 | -0.00419 | -0.01226
-0.66 | -0.0011625 | -0.00405 | -0.012705
-0.65 | -0.0012235 | -0.003165 | -0.011735
-0.64 | -0.001064 | -0.003805 | -0.011875
-0.63 | -0.0010455 | -0.003395 | -0.011125
-0.62 | -0.0010145 | -0.00335 | -0.01055
-0.61 | -0.0008065 | -0.003965 | -0.0109
-0.6 | -0.000831 | -0.00367 | -0.01092
-0.59 | -0.000843 | -0.00326 | -0.00961
-0.58 | -0.000764 | -0.002935 | -0.00844
-0.57 | -0.0008535 | -0.002725 | -0.00856
-0.56 | -0.0007175 | -0.002735 | -0.00952
-0.55 | -0.0006105 | -0.00269 | -0.00767
-0.54 | -0.0006735 | -0.002345 | -0.006255
-0.53 | -0.0006165 | -0.002435 | -0.00804
-0.52 | -0.0005095 | -0.002275 | -0.008295
-0.51 | -0.000479 | -0.002005 | -0.0066
-0.5 | -0.0003945 | -0.001845 | -0.005415
-0.49 | -0.000241 | -0.001745 | -0.005295
-0.48 | -0.000204 | -0.000995 | -0.0032
-0.47 | -3.5e-05 | -0.00037 | -0.001115
-0.46 | 0.000207 | 0.00019 | 0.00015
-0.45 | 0.000506 | 0.00126 | 0.00306
-0.44 | 0.0008565 | 0.0026 | 0.007365
-0.43 | 0.001375 | 0.0043 | 0.012695
-0.42 | 0.002075 | 0.0062 | 0.01978
-0.41 | 0.003185 | 0.009095 | 0.031515
-0.4 | 0.0044675 | 0.013545 | 0.045695
-0.39 | 0.0063455 | 0.019595 | 0.065075
-0.38 | 0.0088465 | 0.027055 | 0.09387
-0.37 | 0.0127685 | 0.03831 | 0.13629
-0.36 | 0.017498 | 0.052895 | 0.187285
-0.35 | 0.02404 | 0.07482 | 0.2629
-0.34 | 0.03266 | 0.101345 | 0.36775
-0.33 | 0.045535 | 0.144725 | 0.5116
-0.32 | 0.06219 | 0.19857 | 0.70735
-0.31 | 0.08665 | 0.2704 | 0.9771
-0.3 | 0.117995 | 0.36465 | 1.35885
-0.29 | 0.17092 | 0.5062 | 1.86935
-0.28 | 0.229785 | 0.69 | 2.5475
-0.27 | 0.30565 | 0.93765 | 3.4625
-0.26 | 0.41255 | 1.25915 | 4.7295
-0.25 | 0.56695 | 1.73745 | 6.4385
-0.24 | 0.77 | 2.36385 | 8.699
-0.23 | 1.05135 | 3.1605 | 11.5935
-0.22 | 1.46055 | 4.202 | 15.744
-0.21 | 1.90585 | 5.697 | 20.9095
-0.2 | 2.5445 | 7.56 | 27.765
-0.19 | 3.493 | 10.214 | 36.705
-0.18 | 4.559 | 13.3335 | 47.595
-0.17 | 6.1655 | 17.6905 | 61.79
-0.16 | 8.1765 | 23.14 | 79.685
-0.15 | 10.916 | 30.57 | 101.86
-0.14 | 14.1145 | 40.21 | 127.435
-0.13 | 18.7635 | 51.06 | 155.76
-0.12 | 24.705 | 65.94 | 192.15
-0.11 | 31.78 | 83.22 | 231
-0.1 | 41.6 | 105.52 | 273.3
-0.09 | 52.215 | 130.965 | 322.15
-0.08 | 66.825 | 159.285 | 365.5
-0.07 | 82.995 | 194.6 | 415.15
-0.06 | 103.375 | 236.35 | 474.35
-0.05 | 124.435 | 278.65 | 524.1
-0.04 | 150.525 | 323.9 | 576.2
-0.03 | 182.15 | 373.8 | 627.7
-0.02 | 210.75 | 425.55 | 679.9
-0.01 | 247.35 | 484.2 | 740.4
0 | 282.35 | 535.45 | 778
0.01 | 316.95 | 580.35 | 821
0.02 | 348.1 | 632.95 | 868
0.03 | 385.45 | 684.55 | 900.5
0.04 | 413.95 | 733.5 | 942
0.05 | 438.05 | 782.5 | 983
0.06 | 472.2 | 819.5 | 1012
0.07 | 481.4 | 861 | 1037.5
0.08 | 499.95 | 895.5 | 1066.5
0.09 | 504.7 | 920.5 | 1092
0.1 | 512.65 | 956.5 | 1113
0.11 | 527 | 990 | 1131.5
0.12 | 521 | 1023 | 1159.5
0.13 | 516.5 | 1035.5 | 1174
0.14 | 495.5 | 1048.5 | 1176.5
0.15 | 494 | 1080.5 | 1205.5
0.16 | 478 | 1094.5 | 1205.5
0.17 | 462 | 1106 | 1205
0.18 | 446 | 1111.5 | 1223.5
0.19 | 425 | 1122 | 1223.5
0.2 | 412.5 | 1143.5 | 1230
0.21 | 378.5 | 1147 | 1231
0.22 | 360.5 | 1147 | 1233
0.23 | 344 | 1151 | 1230
0.24 | 328 | 1159 | 1229
0.25 | 315.5 | 1158.5 | 1225
0.26 | 287.5 | 1154.5 | 1223
0.27 | 264.5 | 1142.5 | 1218
0.28 | 251 | 1142 | 1206
0.29 | 249 | 1151 | 1212
0.3 | 235 | 1136 | 1192.5
0.31 | 212 | 1126 | 1174.5
0.32 | 191 | 1114.5 | 1176.5
0.33 | 179 | 1103.5 | 1160.5
0.34 | 190 | 1094.5 | 1143
0.35 | 170.5 | 1077 | 1128.5
0.36 | 146 | 1063 | 1120
0.37 | 135.5 | 1046.5 | 1106.5
0.38 | 130.5 | 1029.5 | 1082
0.39 | 140.5 | 1008.5 | 1057
0.4 | 122.5 | 986.5 | 1043
0.41 | 101 | 962.5 | 1035
0.42 | 97 | 940 | 1013
0.43 | 104 | 924.5 | 989.5
0.44 | 102.5 | 895 | 960
0.45 | 87 | 873.5 | 936
0.46 | 75.5 | 838.5 | 911
0.47 | 73 | 806 | 890
0.48 | 93.5 | 788 | 865
0.49 | 78 | 752.5 | 855
0.5 | 49 | 737 | 870