## IDS-VDS Characteristic (mA-mm)
VGS (V) | VDS = 0.100 V | VDS = 0.500 V | VDS = 0.900 V
-0.75 | 0.00038664 | 0.0015493 | 0.005063
-0.74 | 0.0003699 | 0.0015041 | 0.0049133
-0.73 | 0.00035214 | 0.0014539 | 0.0047845
-0.72 | 0.00033747 | 0.001397 | 0.00463
-0.71 | 0.00032175 | 0.0013453 | 0.0044838
-0.7 | 0.00030687 | 0.001302 | 0.00435
-0.69 | 0.00029448 | 0.0012515 | 0.0042265
-0.68 | 0.00027921 | 0.0012087 | 0.0040785
-0.67 | 0.00027021 | 0.001163 | 0.0039535
-0.66 | 0.00025678 | 0.001129 | 0.0038351
-0.65 | 0.00024472 | 0.0010817 | 0.0037296
-0.64 | 0.00023493 | 0.0010406 | 0.0035954
-0.63 | 0.00022539 | 0.001005 | 0.0034831
-0.62 | 0.00021321 | 0.000967 | 0.0033951
-0.61 | 0.00020546 | 0.0009337 | 0.0032722
-0.6 | 0.00019595 | 0.0009015 | 0.0031659
-0.59 | 0.00018702 | 0.000862 | 0.0030681
-0.58 | 0.00017885 | 0.0008388 | 0.0029842
-0.57 | 0.00016967 | 0.0008107 | 0.0028874
-0.56 | 0.00016177 | 0.0007758 | 0.0027999
-0.55 | 0.00015647 | 0.0007507 | 0.0027139
-0.54 | 0.00014831 | 0.0007265 | 0.0026272
-0.53 | 0.0001427 | 0.000699 | 0.0025597
-0.52 | 0.00013711 | 0.0006804 | 0.0024744
-0.51 | 0.00013067 | 0.000657 | 0.0024128
-0.5 | 0.0001276 | 0.0006398 | 0.0023535
-0.49 | 0.00012333 | 0.0006246 | 0.0023005
-0.48 | 0.00012184 | 0.0006147 | 0.002266
-0.47 | 0.00012006 | 0.0006027 | 0.0022438
-0.46 | 0.00012064 | 0.0006043 | 0.0022374
-0.45 | 0.0001244 | 0.0006073 | 0.0022462
-0.44 | 0.00013027 | 0.0006238 | 0.002299
-0.43 | 0.00014146 | 0.0006571 | 0.0024065
-0.42 | 0.00015885 | 0.0007103 | 0.0025847
-0.41 | 0.00018572 | 0.000783 | 0.0028332
-0.4 | 0.00022163 | 0.0009031 | 0.0032029
-0.39 | 0.00027824 | 0.0010646 | 0.0037484
-0.38 | 0.00035085 | 0.0012965 | 0.004551
-0.37 | 0.00046016 | 0.0016286 | 0.0056634
-0.36 | 0.0006188 | 0.0020798 | 0.007302
-0.35 | 0.0008307 | 0.0027257 | 0.00951
-0.34 | 0.0011048 | 0.0035879 | 0.012671
-0.33 | 0.0015125 | 0.0048435 | 0.016965
-0.32 | 0.002035 | 0.006596 | 0.023083
-0.31 | 0.0028052 | 0.008891 | 0.031225
-0.3 | 0.0037979 | 0.012107 | 0.043068
-0.29 | 0.0052599 | 0.016456 | 0.05928
-0.28 | 0.007249 | 0.022462 | 0.08084
-0.27 | 0.009949 | 0.030486 | 0.11103
-0.26 | 0.013481 | 0.041912 | 0.15241
-0.25 | 0.018453 | 0.056471 | 0.20795
-0.24 | 0.025109 | 0.0776 | 0.28269
-0.23 | 0.034155 | 0.10428 | 0.38376
-0.22 | 0.046688 | 0.14171 | 0.51978
-0.21 | 0.06358 | 0.19087 | 0.7021
-0.2 | 0.08613 | 0.25755 | 0.9444
-0.19 | 0.11538 | 0.34627 | 1.2675
-0.18 | 0.15738 | 0.46485 | 1.6964
-0.17 | 0.20977 | 0.6243 | 2.2382
-0.16 | 0.28274 | 0.824 | 2.9471
-0.15 | 0.3757 | 1.0978 | 3.8505
-0.14 | 0.50193 | 1.4547 | 5.0017
-0.13 | 0.6686 | 1.9036 | 6.425
-0.12 | 0.8814 | 2.4944 | 8.187
-0.11 | 1.1731 | 3.2456 | 10.318
-0.1 | 1.5266 | 4.1939 | 12.855
-0.09 | 2.0138 | 5.3835 | 15.774
-0.08 | 2.6054 | 6.854 | 19.301
-0.07 | 3.3537 | 8.612 | 23.205
-0.06 | 4.2973 | 10.785 | 27.713
-0.05 | 5.4283 | 13.41 | 32.778
-0.04 | 6.85 | 16.423 | 38.18
-0.03 | 8.47 | 19.943 | 44.312
-0.02 | 10.51 | 23.96 | 50.846
-0.01 | 12.779 | 28.567 | 57.96
0 | 15.488 | 33.657 | 65.62
0.01 | 18.439 | 39.326 | 73.71
0.02 | 21.753 | 45.286 | 82.02
0.03 | 25.525 | 52.027 | 90.94
0.04 | 29.387 | 58.96 | 100.16
0.05 | 33.825 | 66.64 | 109.81
0.06 | 38.256 | 74.66 | 119.8
0.07 | 43.142 | 83.11 | 129.97
0.08 | 47.985 | 92 | 140.61
0.09 | 52.978 | 100.94 | 151.38
0.1 | 58.12 | 110.43 | 162.38
0.11 | 63.19 | 120.15 | 173.53
0.12 | 68.62 | 130.25 | 185.19
0.13 | 73.63 | 140.51 | 196.67
0.14 | 78.85 | 150.88 | 208.41
0.15 | 83.75 | 161.53 | 220.34
0.16 | 88.57 | 172.46 | 232.24
0.17 | 93.29 | 183.47 | 244.36
0.18 | 97.73 | 194.36 | 256.52
0.19 | 102.22 | 205.59 | 268.64
0.2 | 106.14 | 216.98 | 280.94
0.21 | 110.29 | 228.47 | 293.19
0.22 | 114.02 | 240.03 | 305.62
0.23 | 117.47 | 251.3 | 317.85
0.24 | 120.84 | 262.97 | 330.14
0.25 | 124 | 274.57 | 342.44
0.26 | 127.09 | 286.05 | 354.64
0.27 | 129.86 | 297.59 | 366.82
0.28 | 132.5 | 308.9 | 378.92
0.29 | 134.85 | 320.41 | 390.9
0.3 | 137.26 | 331.89 | 402.79
0.31 | 139.6 | 343.19 | 414.81
0.32 | 141.49 | 354.2 | 426.57
0.33 | 143.58 | 365.4 | 438.22
0.34 | 145.14 | 376.37 | 449.73
0.35 | 146.93 | 387.19 | 461.03
0.36 | 148.67 | 397.98 | 472.3
0.37 | 150.06 | 408.42 | 483.53
0.38 | 151.44 | 418.85 | 494.41
0.39 | 152.64 | 429.04 | 505.08
0.4 | 153.89 | 438.91 | 515.59
0.41 | 155.17 | 448.78 | 525.98
0.42 | 156.23 | 458.28 | 536.24
0.43 | 157.17 | 467.66 | 546.2
0.44 | 158.05 | 476.69 | 555.91
0.45 | 159.12 | 485.42 | 565.46
0.46 | 159.95 | 494.01 | 574.5
0.47 | 160.84 | 502.22 | 583.7
0.48 | 161.38 | 510.26 | 592.5
0.49 | 162.28 | 517.87 | 601.2
0.5 | 163.13 | 525.3 | 609.6

## Tranconductance (mS-mm)
VGS (V) | VDS = 0.100 V | VDS = 0.500 V | VDS = 0.900 V
-0.75 | -0.001674 | -0.00452 | -0.01497
-0.74 | -0.001725 | -0.00477 | -0.013925
-0.73 | -0.0016215 | -0.005355 | -0.014165
-0.72 | -0.0015195 | -0.00543 | -0.015035
-0.71 | -0.00153 | -0.00475 | -0.014
-0.7 | -0.0013635 | -0.00469 | -0.012865
-0.69 | -0.001383 | -0.004665 | -0.013575
-0.68 | -0.0012135 | -0.004425 | -0.01365
-0.67 | -0.0011215 | -0.003985 | -0.01217
-0.66 | -0.0012745 | -0.004065 | -0.011195
-0.65 | -0.0010925 | -0.00442 | -0.011985
-0.64 | -0.0009665 | -0.003835 | -0.012325
-0.63 | -0.001086 | -0.00368 | -0.010015
-0.62 | -0.0009965 | -0.003565 | -0.010545
-0.61 | -0.000863 | -0.003275 | -0.01146
-0.6 | -0.000922 | -0.003585 | -0.010205
-0.59 | -0.000855 | -0.003135 | -0.009085
-0.58 | -0.0008675 | -0.002565 | -0.009035
-0.57 | -0.000854 | -0.00315 | -0.009215
-0.56 | -0.00066 | -0.003 | -0.008675
-0.55 | -0.000673 | -0.002465 | -0.008635
-0.54 | -0.0006885 | -0.002585 | -0.00771
-0.53 | -0.00056 | -0.002305 | -0.00764
-0.52 | -0.0006015 | -0.0021 | -0.007345
-0.51 | -0.0004755 | -0.00203 | -0.006045
-0.5 | -0.000367 | -0.00162 | -0.005615
-0.49 | -0.000288 | -0.001255 | -0.004375
-0.48 | -0.0001635 | -0.001095 | -0.002835
-0.47 | -6e-05 | -0.00052 | -0.00143
-0.46 | 0.000217 | 0.00023 | 0.00012
-0.45 | 0.0004815 | 0.000975 | 0.00308
-0.44 | 0.000853 | 0.00249 | 0.008015
-0.43 | 0.001429 | 0.004325 | 0.014285
-0.42 | 0.002213 | 0.006295 | 0.021335
-0.41 | 0.003139 | 0.00964 | 0.03091
-0.4 | 0.004626 | 0.01408 | 0.04576
-0.39 | 0.006461 | 0.01967 | 0.067405
-0.38 | 0.009096 | 0.0282 | 0.09575
-0.37 | 0.0133975 | 0.039165 | 0.13755
-0.36 | 0.018527 | 0.054855 | 0.19233
-0.35 | 0.0243 | 0.075405 | 0.26845
-0.34 | 0.03409 | 0.10589 | 0.37275
-0.33 | 0.04651 | 0.150405 | 0.5206
-0.32 | 0.064635 | 0.202375 | 0.713
-0.31 | 0.088145 | 0.27555 | 0.99925
-0.3 | 0.122735 | 0.37825 | 1.40275
-0.29 | 0.172555 | 0.51775 | 1.8886
-0.28 | 0.234455 | 0.7015 | 2.5875
-0.27 | 0.3116 | 0.9725 | 3.5785
-0.26 | 0.4252 | 1.29925 | 4.846
-0.25 | 0.5814 | 1.7844 | 6.514
-0.24 | 0.7851 | 2.39045 | 8.7905
-0.23 | 1.07895 | 3.2055 | 11.8545
-0.22 | 1.47125 | 4.3295 | 15.917
-0.21 | 1.9721 | 5.792 | 21.231
-0.2 | 2.59 | 7.77 | 28.27
-0.19 | 3.5625 | 10.365 | 37.6
-0.18 | 4.7195 | 13.9015 | 48.535
-0.17 | 6.268 | 17.9575 | 62.535
-0.16 | 8.2965 | 23.675 | 80.615
-0.15 | 10.9595 | 31.535 | 102.73
-0.14 | 14.645 | 40.29 | 128.725
-0.13 | 18.9735 | 51.985 | 159.265
-0.12 | 25.225 | 67.1 | 194.65
-0.11 | 32.26 | 84.975 | 233.4
-0.1 | 42.035 | 106.895 | 272.8
-0.09 | 53.94 | 133.005 | 322.3
-0.08 | 66.995 | 161.425 | 371.55
-0.07 | 84.595 | 196.55 | 420.6
-0.06 | 103.73 | 239.9 | 478.65
-0.05 | 127.635 | 281.9 | 523.35
-0.04 | 152.085 | 326.65 | 576.7
-0.03 | 183 | 376.85 | 633.3
-0.02 | 215.45 | 431.2 | 682.4
-0.01 | 248.9 | 484.85 | 738.7
0 | 283 | 537.95 | 787.5
0.01 | 313.25 | 581.45 | 820
0.02 | 354.3 | 635.05 | 861.5
0.03 | 381.7 | 683.7 | 907
0.04 | 415 | 730.65 | 943.5
0.05 | 443.45 | 785 | 982
0.06 | 465.85 | 823.5 | 1008
0.07 | 486.45 | 867 | 1040.5
0.08 | 491.8 | 891.5 | 1070.5
0.09 | 506.75 | 921.5 | 1088.5
0.1 | 510.6 | 960.5 | 1107.5
0.11 | 525 | 991 | 1140.5
0.12 | 522 | 1018 | 1157
0.13 | 511.5 | 1031.5 | 1161
0.14 | 506 | 1051 | 1183.5
0.15 | 486 | 1079 | 1191.5
0.16 | 477 | 1097 | 1201
0.17 | 458 | 1095 | 1214
0.18 | 446.5 | 1106 | 1214
0.19 | 420.5 | 1131 | 1221
0.2 | 403.5 | 1144 | 1227.5
0.21 | 394 | 1152.5 | 1234
0.22 | 359 | 1141.5 | 1233
0.23 | 341 | 1147 | 1226
0.24 | 326.5 | 1163.5 | 1229.5
0.25 | 312.5 | 1154 | 1225
0.26 | 293 | 1151 | 1219
0.27 | 270.5 | 1142.5 | 1214
0.28 | 249.5 | 1141 | 1204
0.29 | 238 | 1149.5 | 1193.5
0.3 | 237.5 | 1139 | 1195.5
0.31 | 211.5 | 1115.5 | 1189
0.32 | 199 | 1110.5 | 1170.5
0.33 | 182.5 | 1108.5 | 1158
0.34 | 167.5 | 1089.5 | 1140.5
0.35 | 176.5 | 1080.5 | 1128.5
0.36 | 156.5 | 1061.5 | 1125
0.37 | 138.5 | 1043.5 | 1105.5
0.38 | 129 | 1031 | 1077.5
0.39 | 122.5 | 1003 | 1059
0.4 | 126.5 | 987 | 1045
0.41 | 117 | 968.5 | 1032.5
0.42 | 100 | 944 | 1011
0.43 | 91 | 920.5 | 983.5
0.44 | 97.5 | 888 | 963
0.45 | 95 | 866 | 929.5
0.46 | 86 | 840 | 912
0.47 | 71.5 | 812.5 | 900
0.48 | 72 | 782.5 | 875
0.49 | 87.5 | 752 | 855
0.5 | 85 | 743 | 840