## IDS-VDS Characteristic (mA-mm)
VGS (V) | VDS = 0.100 V | VDS = 0.500 V | VDS = 0.900 V
-0.75 | 0.00029452 | 0.0011707 | 0.0038415
-0.74 | 0.00027915 | 0.001134 | 0.0037348
-0.73 | 0.00026742 | 0.0010869 | 0.0036312
-0.72 | 0.000257 | 0.0010571 | 0.0035008
-0.71 | 0.00024511 | 0.0010189 | 0.0034052
-0.7 | 0.00023565 | 0.0009809 | 0.0033107
-0.69 | 0.00022356 | 0.0009438 | 0.0032051
-0.68 | 0.00021298 | 0.0009063 | 0.0031039
-0.67 | 0.00020291 | 0.0008806 | 0.0029849
-0.66 | 0.00019462 | 0.0008502 | 0.0029037
-0.65 | 0.00018672 | 0.0008141 | 0.0028187
-0.64 | 0.00017845 | 0.0007827 | 0.0027304
-0.63 | 0.00017048 | 0.0007506 | 0.0026446
-0.62 | 0.00016205 | 0.0007253 | 0.0025691
-0.61 | 0.00015506 | 0.0006983 | 0.0024932
-0.6 | 0.00014758 | 0.0006784 | 0.0023975
-0.59 | 0.00014114 | 0.0006548 | 0.002324
-0.58 | 0.00013395 | 0.0006326 | 0.0022596
-0.57 | 0.00012834 | 0.0006076 | 0.0021787
-0.56 | 0.00012277 | 0.0005868 | 0.0021196
-0.55 | 0.00011713 | 0.0005663 | 0.0020547
-0.54 | 0.00011165 | 0.0005481 | 0.001995
-0.53 | 0.00010727 | 0.000529 | 0.001921
-0.52 | 0.00010249 | 0.0005141 | 0.0018724
-0.51 | 9.848e-05 | 0.00049935 | 0.0018258
-0.5 | 9.455e-05 | 0.00048342 | 0.0017734
-0.49 | 9.257e-05 | 0.00046849 | 0.001741
-0.48 | 9.115e-05 | 0.00045595 | 0.0017069
-0.47 | 9.02e-05 | 0.00045189 | 0.0016862
-0.46 | 9.214e-05 | 0.00045177 | 0.0016787
-0.45 | 9.494e-05 | 0.00045513 | 0.0017047
-0.44 | 0.00010099 | 0.00047097 | 0.0017296
-0.43 | 0.00010994 | 0.00049799 | 0.001805
-0.42 | 0.00012516 | 0.00054086 | 0.0019206
-0.41 | 0.00014615 | 0.0006059 | 0.0021127
-0.4 | 0.00017701 | 0.0006942 | 0.0023952
-0.39 | 0.00022197 | 0.0008231 | 0.0028054
-0.38 | 0.00028354 | 0.0010139 | 0.0034155
-0.37 | 0.00037335 | 0.0012609 | 0.0042442
-0.36 | 0.00049034 | 0.0016365 | 0.0054554
-0.35 | 0.0006715 | 0.0021223 | 0.007191
-0.34 | 0.0009137 | 0.0028413 | 0.009539
-0.33 | 0.0012255 | 0.0037875 | 0.012879
-0.32 | 0.0016831 | 0.0051389 | 0.017562
-0.31 | 0.0022861 | 0.007104 | 0.023945
-0.3 | 0.0031237 | 0.009565 | 0.032944
-0.29 | 0.0042826 | 0.013128 | 0.045498
-0.28 | 0.005942 | 0.017747 | 0.06267
-0.27 | 0.008092 | 0.024423 | 0.08579
-0.26 | 0.010984 | 0.033029 | 0.11745
-0.25 | 0.015042 | 0.045212 | 0.16107
-0.24 | 0.020372 | 0.06201 | 0.22022
-0.23 | 0.028029 | 0.08346 | 0.30058
-0.22 | 0.037767 | 0.1138 | 0.40814
-0.21 | 0.051549 | 0.15366 | 0.55173
-0.2 | 0.06983 | 0.20684 | 0.7484
-0.19 | 0.09408 | 0.27987 | 1.0076
-0.18 | 0.12714 | 0.37451 | 1.3552
-0.17 | 0.1721 | 0.50429 | 1.8018
-0.16 | 0.2297 | 0.6709 | 2.3805
-0.15 | 0.30974 | 0.8935 | 3.1296
-0.14 | 0.41204 | 1.1819 | 4.0914
-0.13 | 0.55102 | 1.5641 | 5.2984
-0.12 | 0.7253 | 2.0427 | 6.818
-0.11 | 0.9607 | 2.6876 | 8.658
-0.1 | 1.2719 | 3.4787 | 10.885
-0.09 | 1.6633 | 4.5125 | 13.566
-0.08 | 2.1831 | 5.764 | 16.635
-0.07 | 2.8138 | 7.325 | 20.183
-0.06 | 3.6338 | 9.237 | 24.275
-0.05 | 4.6496 | 11.494 | 28.944
-0.04 | 5.829 | 14.248 | 34.028
-0.03 | 7.329 | 17.394 | 39.728
-0.02 | 9.093 | 21.114 | 45.725
-0.01 | 11.243 | 25.222 | 52.527
0 | 13.616 | 30.053 | 59.87
0.01 | 16.499 | 35.303 | 67.5
0.02 | 19.516 | 40.985 | 75.55
0.03 | 23.117 | 47.418 | 84.2
0.04 | 26.858 | 54.067 | 93.11
0.05 | 30.962 | 61.37 | 102.52
0.06 | 35.386 | 68.9 | 112.16
0.07 | 39.944 | 77.08 | 122.28
0.08 | 44.903 | 85.59 | 132.52
0.09 | 49.718 | 94.29 | 143.12
0.1 | 54.834 | 103.49 | 153.97
0.11 | 59.75 | 112.84 | 165.09
0.12 | 65.01 | 122.64 | 176.44
0.13 | 70.14 | 132.64 | 187.71
0.14 | 75.12 | 142.82 | 199.44
0.15 | 80.13 | 153.01 | 211.08
0.16 | 84.83 | 163.81 | 223.06
0.17 | 89.53 | 174.55 | 235.08
0.18 | 93.91 | 185.37 | 246.95
0.19 | 98.22 | 196.53 | 259.06
0.2 | 102.3 | 207.45 | 271.14
0.21 | 106.25 | 218.89 | 283.55
0.22 | 110.04 | 230.19 | 295.65
0.23 | 113.4 | 241.56 | 307.81
0.24 | 116.77 | 252.85 | 320.06
0.25 | 119.8 | 264.32 | 332.22
0.26 | 122.78 | 275.68 | 344.39
0.27 | 125.73 | 287.12 | 356.37
0.28 | 128.15 | 298.44 | 368.39
0.29 | 130.6 | 309.64 | 380.37
0.3 | 132.76 | 321.04 | 392.4
0.31 | 134.88 | 332.16 | 404.23
0.32 | 137.1 | 343.27 | 415.73
0.33 | 138.91 | 354.38 | 427.5
0.34 | 140.6 | 365.02 | 438.83
0.35 | 142.14 | 375.89 | 450.17
0.36 | 143.71 | 386.39 | 461.42
0.37 | 145.21 | 396.92 | 472.35
0.38 | 146.63 | 407.21 | 483.3
0.39 | 147.77 | 417.17 | 493.93
0.4 | 148.85 | 426.99 | 504.43
0.41 | 150.21 | 436.67 | 514.68
0.42 | 151.13 | 446.19 | 524.95
0.43 | 152.22 | 455.34 | 534.93
0.44 | 152.92 | 464.25 | 544.59
0.45 | 153.77 | 472.98 | 554.15
0.46 | 154.88 | 481.4 | 563.36
0.47 | 155.55 | 489.59 | 572.3
0.48 | 156.11 | 497.38 | 581
0.49 | 156.77 | 504.9 | 589.8
0.5 | 157.51 | 512.21 | 597.8

## Tranconductance (mS-mm)
VGS (V) | VDS = 0.100 V | VDS = 0.500 V | VDS = 0.900 V
-0.75 | -0.001537 | -0.00367 | -0.01067
-0.74 | -0.001355 | -0.00419 | -0.010515
-0.73 | -0.0011075 | -0.003845 | -0.0117
-0.72 | -0.0011155 | -0.0034 | -0.0113
-0.71 | -0.0010675 | -0.00381 | -0.009505
-0.7 | -0.0010775 | -0.003755 | -0.010005
-0.69 | -0.0011335 | -0.00373 | -0.01034
-0.68 | -0.0010325 | -0.00316 | -0.01101
-0.67 | -0.000918 | -0.002805 | -0.01001
-0.66 | -0.0008095 | -0.003325 | -0.00831
-0.65 | -0.0008085 | -0.003375 | -0.008665
-0.64 | -0.000812 | -0.003175 | -0.008705
-0.63 | -0.00082 | -0.00287 | -0.008065
-0.62 | -0.000771 | -0.002615 | -0.00757
-0.61 | -0.0007235 | -0.002345 | -0.00858
-0.6 | -0.000696 | -0.002175 | -0.00846
-0.59 | -0.0006815 | -0.00229 | -0.006895
-0.58 | -0.00064 | -0.00236 | -0.007265
-0.57 | -0.000559 | -0.00229 | -0.007
-0.56 | -0.0005605 | -0.002065 | -0.0062
-0.55 | -0.000556 | -0.001935 | -0.00623
-0.54 | -0.000493 | -0.001865 | -0.006685
-0.53 | -0.000458 | -0.0017 | -0.00613
-0.52 | -0.0004395 | -0.0014825 | -0.00476
-0.51 | -0.000397 | -0.001534 | -0.00495
-0.5 | -0.0002955 | -0.001543 | -0.00424
-0.49 | -0.00017 | -0.0013735 | -0.003325
-0.48 | -0.0001185 | -0.00083 | -0.00274
-0.47 | 4.95e-05 | -0.000209 | -0.00141
-0.46 | 0.000237 | 0.000162 | 0.000925
-0.45 | 0.0004425 | 0.00096 | 0.002545
-0.44 | 0.00075 | 0.002143 | 0.005015
-0.43 | 0.0012085 | 0.0034945 | 0.00955
-0.42 | 0.0018105 | 0.0053955 | 0.015385
-0.41 | 0.0025925 | 0.007667 | 0.02373
-0.4 | 0.003791 | 0.01086 | 0.034635
-0.39 | 0.0053265 | 0.015985 | 0.051015
-0.38 | 0.007569 | 0.02189 | 0.07194
-0.37 | 0.01034 | 0.03113 | 0.101995
-0.36 | 0.0149075 | 0.04307 | 0.14734
-0.35 | 0.021168 | 0.06024 | 0.20418
-0.34 | 0.0277 | 0.08326 | 0.2844
-0.33 | 0.03847 | 0.11488 | 0.40115
-0.32 | 0.05303 | 0.165825 | 0.5533
-0.31 | 0.07203 | 0.221305 | 0.7691
-0.3 | 0.099825 | 0.3012 | 1.07765
-0.29 | 0.140915 | 0.4091 | 1.4863
-0.28 | 0.19047 | 0.56475 | 2.0146
-0.27 | 0.2521 | 0.7641 | 2.739
-0.26 | 0.3475 | 1.03945 | 3.764
-0.25 | 0.4694 | 1.44905 | 5.1385
-0.24 | 0.64935 | 1.9124 | 6.9755
-0.23 | 0.86975 | 2.5895 | 9.396
-0.22 | 1.176 | 3.51 | 12.5575
-0.21 | 1.60315 | 4.652 | 17.013
-0.2 | 2.12655 | 6.3105 | 22.7935
-0.19 | 2.8655 | 8.3835 | 30.34
-0.18 | 3.901 | 11.221 | 39.71
-0.17 | 5.128 | 14.8195 | 51.265
-0.16 | 6.882 | 19.4605 | 66.39
-0.15 | 9.117 | 25.55 | 85.545
-0.14 | 12.064 | 33.53 | 108.44
-0.13 | 15.663 | 43.04 | 136.33
-0.12 | 20.484 | 56.175 | 167.98
-0.11 | 27.33 | 71.8 | 203.35
-0.1 | 35.13 | 91.245 | 245.4
-0.09 | 45.56 | 114.265 | 287.5
-0.08 | 57.525 | 140.625 | 330.85
-0.07 | 72.535 | 173.65 | 382
-0.06 | 91.79 | 208.45 | 438.05
-0.05 | 109.76 | 250.55 | 487.65
-0.04 | 133.97 | 295 | 539.2
-0.03 | 163.2 | 343.3 | 584.85
-0.02 | 195.7 | 391.4 | 639.95
-0.01 | 226.15 | 446.95 | 707.25
0 | 262.8 | 504.05 | 748.65
0.01 | 295 | 546.6 | 784
0.02 | 330.9 | 605.75 | 835
0.03 | 367.1 | 654.1 | 878
0.04 | 392.25 | 697.6 | 916
0.05 | 426.4 | 741.65 | 952.5
0.06 | 449.1 | 785.5 | 988
0.07 | 475.85 | 834.5 | 1018
0.08 | 488.7 | 860.5 | 1042
0.09 | 496.55 | 895 | 1072.5
0.1 | 501.6 | 927.5 | 1098.5
0.11 | 508.8 | 957.5 | 1123.5
0.12 | 519.5 | 990 | 1131
0.13 | 505.5 | 1009 | 1150
0.14 | 499.5 | 1018.5 | 1168.5
0.15 | 485.5 | 1049.5 | 1181
0.16 | 470 | 1077 | 1200
0.17 | 454 | 1078 | 1194.5
0.18 | 434.5 | 1099 | 1199
0.19 | 419.5 | 1104 | 1209.5
0.2 | 401.5 | 1118 | 1224.5
0.21 | 387 | 1137 | 1225.5
0.22 | 357.5 | 1133.5 | 1213
0.23 | 336.5 | 1133 | 1220.5
0.24 | 320 | 1138 | 1220.5
0.25 | 300.5 | 1141.5 | 1216.5
0.26 | 296.5 | 1140 | 1207.5
0.27 | 268.5 | 1138 | 1200
0.28 | 243.5 | 1126 | 1200
0.29 | 230.5 | 1130 | 1200.5
0.3 | 214 | 1126 | 1193
0.31 | 217 | 1111.5 | 1166.5
0.32 | 201.5 | 1111 | 1163.5
0.33 | 175 | 1087.5 | 1155
0.34 | 161.5 | 1075.5 | 1133.5
0.35 | 155.5 | 1068.5 | 1129.5
0.36 | 153.5 | 1051.5 | 1109
0.37 | 146 | 1041 | 1094
0.38 | 128 | 1012.5 | 1079
0.39 | 111 | 989 | 1056.5
0.4 | 122 | 975 | 1037.5
0.41 | 114 | 960 | 1026
0.42 | 100.5 | 933.5 | 1012.5
0.43 | 89.5 | 903 | 982
0.44 | 77.5 | 882 | 961
0.45 | 98 | 857.5 | 938.5
0.46 | 89 | 830.5 | 907.5
0.47 | 61.5 | 799 | 882
0.48 | 61 | 765.5 | 875
0.49 | 70 | 741.5 | 840
0.5 | 74 | 731 | 800