## IDS-VDS Characteristic (mA-mm)
VGS (V) | VDS = 0.100 V | VDS = 0.500 V | VDS = 0.900 V
-0.75 | 0.00027643 | 0.0011075 | 0.0036067
-0.74 | 0.00026586 | 0.0010738 | 0.003495
-0.73 | 0.0002534 | 0.0010273 | 0.0033913
-0.72 | 0.0002433 | 0.0009871 | 0.0033015
-0.71 | 0.00023215 | 0.0009552 | 0.0032051
-0.7 | 0.00022277 | 0.0009192 | 0.0031114
-0.69 | 0.00021119 | 0.0008924 | 0.0030082
-0.68 | 0.00020365 | 0.0008553 | 0.0029085
-0.67 | 0.00019318 | 0.0008274 | 0.0028118
-0.66 | 0.00018439 | 0.000798 | 0.0027344
-0.65 | 0.00017692 | 0.00077 | 0.0026501
-0.64 | 0.00016827 | 0.0007393 | 0.0025708
-0.63 | 0.00016001 | 0.0007176 | 0.0024901
-0.62 | 0.00015467 | 0.0006862 | 0.0023937
-0.61 | 0.00014621 | 0.0006651 | 0.0023276
-0.6 | 0.00013932 | 0.000636 | 0.002248
-0.59 | 0.00013335 | 0.0006189 | 0.0021759
-0.58 | 0.00012779 | 0.000594 | 0.0021107
-0.57 | 0.00012132 | 0.0005751 | 0.0020296
-0.56 | 0.00011612 | 0.000555 | 0.0019783
-0.55 | 0.00011157 | 0.000533 | 0.0019074
-0.54 | 0.00010635 | 0.0005148 | 0.0018647
-0.53 | 0.00010126 | 0.00049875 | 0.0018171
-0.52 | 9.782e-05 | 0.00048278 | 0.0017603
-0.51 | 9.349e-05 | 0.00046561 | 0.0017048
-0.5 | 9.1e-05 | 0.00045367 | 0.0016655
-0.49 | 8.888e-05 | 0.00044179 | 0.0016228
-0.48 | 8.773e-05 | 0.00043321 | 0.0016033
-0.47 | 8.659e-05 | 0.00043407 | 0.0015818
-0.46 | 8.806e-05 | 0.00043014 | 0.0015815
-0.45 | 9.136e-05 | 0.00043839 | 0.0016034
-0.44 | 9.75e-05 | 0.00045102 | 0.0016387
-0.43 | 0.00010691 | 0.00047964 | 0.0017156
-0.42 | 0.0001215 | 0.00052296 | 0.0018436
-0.41 | 0.00014374 | 0.0005877 | 0.0020374
-0.4 | 0.00017399 | 0.0006753 | 0.0023184
-0.39 | 0.00022018 | 0.0008082 | 0.0027481
-0.38 | 0.00028041 | 0.000994 | 0.0033495
-0.37 | 0.0003713 | 0.00125 | 0.0042328
-0.36 | 0.00048732 | 0.0016233 | 0.0054143
-0.35 | 0.0006719 | 0.0021196 | 0.007222
-0.34 | 0.0009134 | 0.002854 | 0.009649
-0.33 | 0.0012317 | 0.0037887 | 0.012965
-0.32 | 0.0016759 | 0.0051827 | 0.017766
-0.31 | 0.0022904 | 0.00712 | 0.024223
-0.3 | 0.0031301 | 0.009646 | 0.033432
-0.29 | 0.0043213 | 0.013228 | 0.046001
-0.28 | 0.005952 | 0.017925 | 0.06333
-0.27 | 0.008184 | 0.024747 | 0.08726
-0.26 | 0.011027 | 0.033404 | 0.11931
-0.25 | 0.015133 | 0.045927 | 0.16384
-0.24 | 0.020451 | 0.06277 | 0.22288
-0.23 | 0.028148 | 0.08445 | 0.30438
-0.22 | 0.038033 | 0.11484 | 0.41553
-0.21 | 0.051645 | 0.15526 | 0.55909
-0.2 | 0.07086 | 0.20899 | 0.757
-0.19 | 0.09492 | 0.2825 | 1.017
-0.18 | 0.12897 | 0.37993 | 1.3691
-0.17 | 0.17264 | 0.50997 | 1.8206
-0.16 | 0.23195 | 0.6756 | 2.4185
-0.15 | 0.3124 | 0.903 | 3.1671
-0.14 | 0.4146 | 1.1951 | 4.1396
-0.13 | 0.55672 | 1.5839 | 5.3693
-0.12 | 0.7281 | 2.0689 | 6.919
-0.11 | 0.9734 | 2.707 | 8.757
-0.1 | 1.2733 | 3.5074 | 11.005
-0.09 | 1.6833 | 4.5474 | 13.705
-0.08 | 2.1911 | 5.78 | 16.83
-0.07 | 2.8311 | 7.383 | 20.432
-0.06 | 3.6482 | 9.284 | 24.483
-0.05 | 4.6512 | 11.576 | 29.202
-0.04 | 5.874 | 14.379 | 34.331
-0.03 | 7.334 | 17.501 | 40.01
-0.02 | 9.163 | 21.212 | 46.161
-0.01 | 11.23 | 25.441 | 52.909
0 | 13.737 | 30.218 | 60.23
0.01 | 16.508 | 35.384 | 67.95
0.02 | 19.589 | 41.23 | 75.96
0.03 | 23.16 | 47.562 | 84.68
0.04 | 26.908 | 54.323 | 93.48
0.05 | 31.127 | 61.57 | 102.96
0.06 | 35.397 | 69.19 | 112.68
0.07 | 40.153 | 77.5 | 122.77
0.08 | 44.922 | 85.82 | 133.17
0.09 | 49.874 | 94.6 | 143.62
0.1 | 55.03 | 103.79 | 154.61
0.11 | 59.93 | 113.24 | 165.61
0.12 | 65.3 | 122.98 | 177.11
0.13 | 70.21 | 132.92 | 188.45
0.14 | 75.36 | 143.18 | 199.99
0.15 | 80.19 | 153.57 | 211.8
0.16 | 85.01 | 164.17 | 223.74
0.17 | 89.7 | 174.85 | 235.62
0.18 | 94.12 | 185.83 | 247.48
0.19 | 98.52 | 196.83 | 259.69
0.2 | 102.5 | 207.97 | 271.8
0.21 | 106.51 | 219.39 | 284.09
0.22 | 110.09 | 230.53 | 296.39
0.23 | 113.6 | 241.97 | 308.34
0.24 | 117.09 | 253.33 | 320.59
0.25 | 120.08 | 264.78 | 332.9
0.26 | 123.07 | 276.19 | 344.99
0.27 | 125.69 | 287.53 | 357.01
0.28 | 128.3 | 298.92 | 369.04
0.29 | 130.84 | 310.19 | 380.98
0.3 | 133.08 | 321.54 | 392.95
0.31 | 135.2 | 332.58 | 404.75
0.32 | 137.11 | 343.72 | 416.23
0.33 | 138.99 | 354.78 | 427.92
0.34 | 140.78 | 365.6 | 439.36
0.35 | 142.5 | 376.46 | 450.66
0.36 | 143.9 | 386.82 | 461.84
0.37 | 145.32 | 397.42 | 472.84
0.38 | 146.87 | 407.66 | 483.77
0.39 | 147.97 | 417.73 | 494.42
0.4 | 149.23 | 427.56 | 504.94
0.41 | 150.25 | 437.12 | 515.2
0.42 | 151.26 | 446.63 | 525.38
0.43 | 152.46 | 455.85 | 535.3
0.44 | 153.24 | 464.8 | 545.03
0.45 | 154.05 | 473.4 | 554.51
0.46 | 154.85 | 481.88 | 563.78
0.47 | 155.56 | 490.02 | 572.8
0.48 | 156.43 | 497.88 | 581.3
0.49 | 157.02 | 505.4 | 590.1
0.5 | 157.63 | 512.52 | 598.4

## Tranconductance (mS-mm)
VGS (V) | VDS = 0.100 V | VDS = 0.500 V | VDS = 0.900 V
-0.75 | -0.001057 | -0.00337 | -0.01117
-0.74 | -0.0011515 | -0.00401 | -0.01077
-0.73 | -0.001128 | -0.004335 | -0.009675
-0.72 | -0.0010625 | -0.003605 | -0.00931
-0.71 | -0.0010265 | -0.003395 | -0.009505
-0.7 | -0.001048 | -0.00314 | -0.009845
-0.69 | -0.000956 | -0.003195 | -0.010145
-0.68 | -0.0009005 | -0.00325 | -0.00982
-0.67 | -0.000963 | -0.002865 | -0.008705
-0.66 | -0.000813 | -0.00287 | -0.008085
-0.65 | -0.000806 | -0.002935 | -0.00818
-0.64 | -0.0008455 | -0.00262 | -0.008
-0.63 | -0.00068 | -0.002655 | -0.008855
-0.62 | -0.00069 | -0.002625 | -0.008125
-0.61 | -0.0007675 | -0.00251 | -0.007285
-0.6 | -0.000643 | -0.00231 | -0.007585
-0.59 | -0.0005765 | -0.0021 | -0.006865
-0.58 | -0.0006015 | -0.00219 | -0.007315
-0.57 | -0.0005835 | -0.00195 | -0.00662
-0.56 | -0.0004875 | -0.002105 | -0.00611
-0.55 | -0.0004885 | -0.00201 | -0.00568
-0.54 | -0.0005155 | -0.0017125 | -0.004515
-0.53 | -0.0004265 | -0.001601 | -0.00522
-0.52 | -0.0003885 | -0.001657 | -0.005615
-0.51 | -0.000341 | -0.0014555 | -0.00474
-0.5 | -0.0002305 | -0.001191 | -0.0041
-0.49 | -0.0001635 | -0.001023 | -0.00311
-0.48 | -0.0001145 | -0.000386 | -0.00205
-0.47 | 1.65e-05 | -0.0001535 | -0.00109
-0.46 | 0.0002385 | 0.000216 | 0.00108
-0.45 | 0.000472 | 0.001044 | 0.00286
-0.44 | 0.0007775 | 0.0020625 | 0.00561
-0.43 | 0.0012 | 0.003597 | 0.010245
-0.42 | 0.0018415 | 0.005403 | 0.01609
-0.41 | 0.0026245 | 0.007617 | 0.02374
-0.4 | 0.003822 | 0.011025 | 0.035535
-0.39 | 0.005321 | 0.015935 | 0.051555
-0.38 | 0.007556 | 0.02209 | 0.074235
-0.37 | 0.0103455 | 0.031465 | 0.10324
-0.36 | 0.01503 | 0.04348 | 0.14946
-0.35 | 0.021304 | 0.061535 | 0.211735
-0.34 | 0.02799 | 0.083455 | 0.28715
-0.33 | 0.038125 | 0.116435 | 0.40585
-0.32 | 0.052935 | 0.166565 | 0.5629
-0.31 | 0.07271 | 0.223165 | 0.7833
-0.3 | 0.101545 | 0.3054 | 1.0889
-0.29 | 0.141095 | 0.41395 | 1.4949
-0.28 | 0.193135 | 0.57595 | 2.06295
-0.27 | 0.25375 | 0.77395 | 2.799
-0.26 | 0.34745 | 1.059 | 3.829
-0.25 | 0.4712 | 1.4683 | 5.1785
-0.24 | 0.65075 | 1.92615 | 7.027
-0.23 | 0.8791 | 2.6035 | 9.6325
-0.22 | 1.17485 | 3.5405 | 12.7355
-0.21 | 1.64135 | 4.7075 | 17.0735
-0.2 | 2.16375 | 6.362 | 22.8955
-0.19 | 2.9055 | 8.547 | 30.605
-0.18 | 3.886 | 11.3735 | 40.18
-0.17 | 5.149 | 14.7835 | 52.47
-0.16 | 6.988 | 19.6515 | 67.325
-0.15 | 9.1325 | 25.975 | 86.055
-0.14 | 12.216 | 34.045 | 110.11
-0.13 | 15.675 | 43.69 | 138.97
-0.12 | 20.834 | 56.155 | 169.385
-0.11 | 27.26 | 71.925 | 204.3
-0.1 | 35.495 | 92.02 | 247.4
-0.09 | 45.89 | 113.63 | 291.25
-0.08 | 57.39 | 141.78 | 336.35
-0.07 | 72.855 | 175.2 | 382.65
-0.06 | 91.005 | 209.65 | 438.5
-0.05 | 111.29 | 254.75 | 492.4
-0.04 | 134.14 | 296.25 | 540.4
-0.03 | 164.45 | 341.65 | 591.5
-0.02 | 194.8 | 397 | 644.95
-0.01 | 228.7 | 450.3 | 703.45
0 | 263.9 | 497.15 | 752.05
0.01 | 292.6 | 550.6 | 786.5
0.02 | 332.6 | 608.9 | 836.5
0.03 | 365.95 | 654.65 | 876
0.04 | 398.35 | 700.4 | 914
0.05 | 424.45 | 743.35 | 960
0.06 | 451.3 | 796.5 | 990.5
0.07 | 476.25 | 831.5 | 1024.5
0.08 | 486.05 | 855 | 1042.5
0.09 | 505.4 | 898.5 | 1072
0.1 | 502.8 | 932 | 1099.5
0.11 | 513.5 | 959.5 | 1125
0.12 | 514 | 984 | 1142
0.13 | 503 | 1010 | 1144
0.14 | 499 | 1032.5 | 1167.5
0.15 | 482.5 | 1049.5 | 1187.5
0.16 | 475.5 | 1064 | 1191
0.17 | 455.5 | 1083 | 1187
0.18 | 441 | 1099 | 1203.5
0.19 | 419 | 1107 | 1216
0.2 | 399.5 | 1128 | 1220
0.21 | 379.5 | 1128 | 1229.5
0.22 | 354.5 | 1129 | 1212.5
0.23 | 350 | 1140 | 1210
0.24 | 324 | 1140.5 | 1228
0.25 | 299 | 1143 | 1220
0.26 | 280.5 | 1137.5 | 1205.5
0.27 | 261.5 | 1136.5 | 1202.5
0.28 | 257.5 | 1133 | 1198.5
0.29 | 239 | 1131 | 1195.5
0.3 | 218 | 1119.5 | 1188.5
0.31 | 201.5 | 1109 | 1164
0.32 | 189.5 | 1110 | 1158.5
0.33 | 183.5 | 1094 | 1156.5
0.34 | 175.5 | 1084 | 1137
0.35 | 156 | 1061 | 1124
0.36 | 141 | 1048 | 1109
0.37 | 148.5 | 1042 | 1096.5
0.38 | 132.5 | 1015.5 | 1079
0.39 | 118 | 995 | 1058.5
0.4 | 114 | 969.5 | 1039
0.41 | 101.5 | 953.5 | 1022
0.42 | 110.5 | 936.5 | 1005
0.43 | 99 | 908.5 | 982.5
0.44 | 79.5 | 877.5 | 960.5
0.45 | 80.5 | 854 | 937.5
0.46 | 75.5 | 831 | 914.5
0.47 | 79 | 800 | 876
0.48 | 73 | 769 | 865
0.49 | 60 | 732 | 855
0.5 | 61 | 712 | 830