## IDS-VDS Characteristic (mA-mm)
VGS (V) | VDS = 0.100 V | VDS = 0.500 V | VDS = 0.900 V
-0.75 | 0.00030139 | 0.001183 | 0.0039011
-0.74 | 0.00028686 | 0.0011501 | 0.0037754
-0.73 | 0.00027353 | 0.0011035 | 0.003638
-0.72 | 0.00026204 | 0.0010728 | 0.0035316
-0.71 | 0.00025238 | 0.0010285 | 0.0034105
-0.7 | 0.00023924 | 0.000992 | 0.0033289
-0.69 | 0.00022996 | 0.0009544 | 0.0032451
-0.68 | 0.00021906 | 0.000922 | 0.0031264
-0.67 | 0.0002104 | 0.0008828 | 0.0030243
-0.66 | 0.0002005 | 0.0008545 | 0.0029215
-0.65 | 0.00019118 | 0.0008326 | 0.0028377
-0.64 | 0.00018293 | 0.0007969 | 0.0027467
-0.63 | 0.00017488 | 0.0007722 | 0.0026638
-0.62 | 0.00016662 | 0.0007486 | 0.0025791
-0.61 | 0.00015993 | 0.0007171 | 0.0024996
-0.6 | 0.00015204 | 0.0006966 | 0.0024206
-0.59 | 0.0001448 | 0.0006664 | 0.0023406
-0.58 | 0.00013929 | 0.0006428 | 0.002264
-0.57 | 0.00013299 | 0.0006219 | 0.0021873
-0.56 | 0.00012857 | 0.0005985 | 0.0021313
-0.55 | 0.00012168 | 0.0005796 | 0.0020588
-0.54 | 0.00011664 | 0.0005576 | 0.0019955
-0.53 | 0.00011279 | 0.000537 | 0.0019392
-0.52 | 0.00010781 | 0.0005234 | 0.0018876
-0.51 | 0.00010363 | 0.0005073 | 0.0018491
-0.5 | 9.926e-05 | 0.00049525 | 0.0017889
-0.49 | 9.725e-05 | 0.00048165 | 0.0017549
-0.48 | 9.55e-05 | 0.00047025 | 0.0017256
-0.47 | 9.533e-05 | 0.00046506 | 0.0017135
-0.46 | 9.515e-05 | 0.0004643 | 0.0016965
-0.45 | 9.968e-05 | 0.00047152 | 0.0017035
-0.44 | 0.00010529 | 0.00048373 | 0.001755
-0.43 | 0.00011528 | 0.00051258 | 0.0018347
-0.42 | 0.00013064 | 0.00054946 | 0.0019699
-0.41 | 0.00015289 | 0.0006265 | 0.0021604
-0.4 | 0.00018521 | 0.0007165 | 0.0024508
-0.39 | 0.00022997 | 0.0008598 | 0.0028774
-0.38 | 0.0002961 | 0.0010416 | 0.0035149
-0.37 | 0.00038364 | 0.0013247 | 0.0043951
-0.36 | 0.00051274 | 0.0016802 | 0.0056436
-0.35 | 0.0006973 | 0.002221 | 0.007456
-0.34 | 0.0009429 | 0.0029294 | 0.00987
-0.33 | 0.0012659 | 0.0039393 | 0.013337
-0.32 | 0.0017394 | 0.0053207 | 0.018137
-0.31 | 0.0023444 | 0.007284 | 0.024823
-0.3 | 0.0032441 | 0.009983 | 0.034087
-0.29 | 0.0043907 | 0.013524 | 0.046889
-0.28 | 0.00614 | 0.018402 | 0.06471
-0.27 | 0.008319 | 0.025181 | 0.08885
-0.26 | 0.011418 | 0.034204 | 0.1214
-0.25 | 0.015435 | 0.046787 | 0.16631
-0.24 | 0.021246 | 0.06374 | 0.22718
-0.23 | 0.028617 | 0.08618 | 0.31006
-0.22 | 0.039303 | 0.11648 | 0.41832
-0.21 | 0.052786 | 0.15781 | 0.56558
-0.2 | 0.07214 | 0.21184 | 0.7704
-0.19 | 0.09726 | 0.28687 | 1.0313
-0.18 | 0.13223 | 0.38419 | 1.3847
-0.17 | 0.17604 | 0.51523 | 1.8412
-0.16 | 0.23837 | 0.685 | 2.4301
-0.15 | 0.31744 | 0.9146 | 3.1886
-0.14 | 0.42745 | 1.2062 | 4.186
-0.13 | 0.56695 | 1.6019 | 5.4004
-0.12 | 0.7472 | 2.0921 | 6.938
-0.11 | 0.9928 | 2.7385 | 8.779
-0.1 | 1.3017 | 3.5409 | 11.061
-0.09 | 1.7233 | 4.5752 | 13.737
-0.08 | 2.2304 | 5.858 | 16.905
-0.07 | 2.9036 | 7.441 | 20.452
-0.06 | 3.7124 | 9.348 | 24.581
-0.05 | 4.7516 | 11.685 | 29.22
-0.04 | 5.954 | 14.416 | 34.38
-0.03 | 7.465 | 17.625 | 40.049
-0.02 | 9.297 | 21.334 | 46.178
-0.01 | 11.372 | 25.525 | 52.942
0 | 13.919 | 30.334 | 60.19
0.01 | 16.641 | 35.618 | 67.86
0.02 | 19.861 | 41.379 | 75.88
0.03 | 23.328 | 47.758 | 84.63
0.04 | 27.18 | 54.507 | 93.48
0.05 | 31.312 | 61.71 | 102.9
0.06 | 35.627 | 69.36 | 112.52
0.07 | 40.412 | 77.56 | 122.68
0.08 | 45.083 | 86.13 | 132.86
0.09 | 50.186 | 94.87 | 143.46
0.1 | 55.134 | 103.9 | 154.33
0.11 | 60.19 | 113.48 | 165.39
0.12 | 65.34 | 123.3 | 176.79
0.13 | 70.44 | 133.24 | 188.08
0.14 | 75.52 | 143.39 | 199.72
0.15 | 80.27 | 153.72 | 211.46
0.16 | 85.27 | 164.47 | 223.3
0.17 | 89.75 | 175.19 | 235.3
0.18 | 94.26 | 186.07 | 247.16
0.19 | 98.47 | 197.12 | 259.27
0.2 | 102.52 | 208.19 | 271.41
0.21 | 106.55 | 219.52 | 283.65
0.22 | 110.09 | 230.8 | 295.69
0.23 | 113.7 | 242.09 | 307.87
0.24 | 116.89 | 253.32 | 320.06
0.25 | 120.1 | 264.92 | 332.28
0.26 | 123.11 | 276.23 | 344.43
0.27 | 125.62 | 287.58 | 356.32
0.28 | 128.25 | 298.96 | 368.31
0.29 | 130.62 | 310.04 | 380.3
0.3 | 132.9 | 321.44 | 392.26
0.31 | 135.11 | 332.63 | 404.06
0.32 | 137.01 | 343.68 | 415.61
0.33 | 138.83 | 354.65 | 427.27
0.34 | 140.57 | 365.42 | 438.65
0.35 | 142.28 | 376.17 | 449.94
0.36 | 143.74 | 386.7 | 461
0.37 | 145.27 | 397.16 | 472.09
0.38 | 146.38 | 407.3 | 482.9
0.39 | 147.73 | 417.37 | 493.58
0.4 | 149.05 | 427.17 | 503.95
0.41 | 150.07 | 436.77 | 514.15
0.42 | 151.1 | 446.25 | 524.38
0.43 | 151.96 | 455.27 | 534.28
0.44 | 152.86 | 464.27 | 544.01
0.45 | 153.94 | 472.89 | 553.49
0.46 | 154.66 | 481.32 | 562.72
0.47 | 155.29 | 489.48 | 571.8
0.48 | 155.99 | 497.2 | 580.2
0.49 | 156.75 | 504.76 | 589
0.5 | 157.43 | 511.97 | 597.4

## Tranconductance (mS-mm)
VGS (V) | VDS = 0.100 V | VDS = 0.500 V | VDS = 0.900 V
-0.75 | -0.001453 | -0.00329 | -0.01257
-0.74 | -0.001393 | -0.003975 | -0.013155
-0.73 | -0.001241 | -0.003865 | -0.01219
-0.72 | -0.0010575 | -0.00375 | -0.011375
-0.71 | -0.00114 | -0.00404 | -0.010135
-0.7 | -0.001121 | -0.003705 | -0.00827
-0.69 | -0.001009 | -0.0035 | -0.010125
-0.68 | -0.000978 | -0.00358 | -0.01104
-0.67 | -0.000928 | -0.003375 | -0.010245
-0.66 | -0.000961 | -0.00251 | -0.00933
-0.65 | -0.0008785 | -0.00288 | -0.00874
-0.64 | -0.000815 | -0.00302 | -0.008695
-0.63 | -0.0008155 | -0.002415 | -0.00838
-0.62 | -0.0007475 | -0.002755 | -0.00821
-0.61 | -0.000729 | -0.0026 | -0.007925
-0.6 | -0.0007565 | -0.002535 | -0.00795
-0.59 | -0.0006375 | -0.00269 | -0.00783
-0.58 | -0.0005905 | -0.002225 | -0.007665
-0.57 | -0.000536 | -0.002215 | -0.006635
-0.56 | -0.0005655 | -0.002115 | -0.006425
-0.55 | -0.0005965 | -0.002045 | -0.00679
-0.54 | -0.0004445 | -0.00213 | -0.00598
-0.53 | -0.0004415 | -0.00171 | -0.005395
-0.52 | -0.000458 | -0.001485 | -0.004505
-0.51 | -0.0004275 | -0.0014075 | -0.004935
-0.5 | -0.000319 | -0.0012825 | -0.00471
-0.49 | -0.000188 | -0.00125 | -0.003165
-0.48 | -9.6e-05 | -0.0008295 | -0.00207
-0.47 | -1.75e-05 | -0.0002975 | -0.001455
-0.46 | 0.0002175 | 0.000323 | -0.0005
-0.45 | 0.000507 | 0.0009715 | 0.002925
-0.44 | 0.00078 | 0.002053 | 0.00656
-0.43 | 0.0012675 | 0.0032865 | 0.010745
-0.42 | 0.0018805 | 0.005696 | 0.016285
-0.41 | 0.0027285 | 0.008352 | 0.024045
-0.4 | 0.003854 | 0.011665 | 0.03585
-0.39 | 0.0055445 | 0.016255 | 0.053205
-0.38 | 0.0076835 | 0.023245 | 0.075885
-0.37 | 0.010832 | 0.03193 | 0.106435
-0.36 | 0.015683 | 0.044815 | 0.153045
-0.35 | 0.021508 | 0.06246 | 0.21132
-0.34 | 0.02843 | 0.085915 | 0.29405
-0.33 | 0.039825 | 0.119565 | 0.41335
-0.32 | 0.053925 | 0.167235 | 0.5743
-0.31 | 0.075235 | 0.233115 | 0.7975
-0.3 | 0.102315 | 0.312 | 1.1033
-0.29 | 0.144795 | 0.42095 | 1.53115
-0.28 | 0.196415 | 0.58285 | 2.09805
-0.27 | 0.2639 | 0.7901 | 2.8345
-0.26 | 0.3558 | 1.0803 | 3.873
-0.25 | 0.4914 | 1.4768 | 5.289
-0.24 | 0.6591 | 1.96965 | 7.1875
-0.23 | 0.90285 | 2.637 | 9.557
-0.22 | 1.20845 | 3.5815 | 12.776
-0.21 | 1.64185 | 4.768 | 17.604
-0.2 | 2.2237 | 6.453 | 23.286
-0.19 | 3.0045 | 8.6175 | 30.715
-0.18 | 3.939 | 11.418 | 40.495
-0.17 | 5.307 | 15.0405 | 52.27
-0.16 | 7.07 | 19.9685 | 67.37
-0.15 | 9.454 | 26.06 | 87.795
-0.14 | 12.4755 | 34.365 | 110.59
-0.13 | 15.9875 | 44.295 | 137.6
-0.12 | 21.2925 | 56.83 | 168.93
-0.11 | 27.725 | 72.44 | 206.15
-0.1 | 36.525 | 91.835 | 247.9
-0.09 | 46.435 | 115.855 | 292.2
-0.08 | 59.015 | 143.29 | 335.75
-0.07 | 74.1 | 174.5 | 383.8
-0.06 | 92.4 | 212.2 | 438.4
-0.05 | 112.08 | 253.4 | 489.95
-0.04 | 135.67 | 297 | 541.45
-0.03 | 167.15 | 345.9 | 589.9
-0.02 | 195.35 | 395 | 644.65
-0.01 | 231.1 | 450 | 700.6
0 | 263.45 | 504.65 | 745.9
0.01 | 297.1 | 552.25 | 784.5
0.02 | 334.35 | 607 | 838.5
0.03 | 365.95 | 656.4 | 880
0.04 | 399.2 | 697.6 | 913.5
0.05 | 422.35 | 742.65 | 952
0.06 | 455 | 792.5 | 989
0.07 | 472.8 | 838.5 | 1017
0.08 | 488.7 | 865.5 | 1039
0.09 | 502.55 | 888.5 | 1073.5
0.1 | 500.2 | 930.5 | 1096.5
0.11 | 510.3 | 970 | 1123
0.12 | 512.5 | 988 | 1134.5
0.13 | 509 | 1004.5 | 1146.5
0.14 | 491.5 | 1024 | 1169
0.15 | 487.5 | 1054 | 1179
0.16 | 474 | 1073.5 | 1192
0.17 | 449.5 | 1080 | 1193
0.18 | 436 | 1096.5 | 1198.5
0.19 | 413 | 1106 | 1212.5
0.2 | 404 | 1120 | 1219
0.21 | 378.5 | 1130.5 | 1214
0.22 | 357.5 | 1128.5 | 1211
0.23 | 340 | 1126 | 1218.5
0.24 | 320 | 1141.5 | 1220.5
0.25 | 311 | 1145.5 | 1218.5
0.26 | 276 | 1133 | 1202
0.27 | 257 | 1136.5 | 1194
0.28 | 250 | 1123 | 1199
0.29 | 232.5 | 1124 | 1197.5
0.3 | 224.5 | 1129.5 | 1188
0.31 | 205.5 | 1112 | 1167.5
0.32 | 186 | 1101 | 1160.5
0.33 | 178 | 1087 | 1152
0.34 | 172.5 | 1076 | 1133.5
0.35 | 158.5 | 1064 | 1117.5
0.36 | 149.5 | 1049.5 | 1107.5
0.37 | 132 | 1030 | 1095
0.38 | 123 | 1010.5 | 1074.5
0.39 | 133.5 | 993.5 | 1052.5
0.4 | 117 | 970 | 1028.5
0.41 | 102.5 | 954 | 1021.5
0.42 | 94.5 | 925 | 1006.5
0.43 | 88 | 901 | 981.5
0.44 | 99 | 881 | 960.5
0.45 | 90 | 852.5 | 935.5
0.46 | 67.5 | 829.5 | 915.5
0.47 | 66.5 | 794 | 874
0.48 | 73 | 764 | 860
0.49 | 72 | 738.5 | 860
0.5 | 68 | 721 | 840