## IDS-VDS Characteristic (mA-mm)
VGS (V) | VDS = 0.100 V | VDS = 0.500 V | VDS = 0.900 V
-0.75 | 0.00027274 | 0.0010607 | 0.0034665
-0.74 | 0.00025994 | 0.0010276 | 0.0033599
-0.73 | 0.00024988 | 0.0009947 | 0.0032472
-0.72 | 0.00023741 | 0.0009591 | 0.0031548
-0.71 | 0.0002269 | 0.0009248 | 0.0030654
-0.7 | 0.00021721 | 0.0008886 | 0.0029836
-0.69 | 0.00020769 | 0.0008583 | 0.0028974
-0.68 | 0.00019798 | 0.0008284 | 0.0027892
-0.67 | 0.00018908 | 0.0007974 | 0.0027051
-0.66 | 0.00018183 | 0.0007692 | 0.0026409
-0.65 | 0.00017385 | 0.0007355 | 0.0025564
-0.64 | 0.00016681 | 0.0007148 | 0.0024613
-0.63 | 0.000159 | 0.000686 | 0.002397
-0.62 | 0.00015099 | 0.0006662 | 0.0023292
-0.61 | 0.00014459 | 0.0006435 | 0.0022687
-0.6 | 0.0001378 | 0.0006224 | 0.0021825
-0.59 | 0.00013205 | 0.0005964 | 0.0021136
-0.58 | 0.00012705 | 0.0005759 | 0.00205
-0.57 | 0.00012015 | 0.000555 | 0.001988
-0.56 | 0.00011559 | 0.0005382 | 0.0019215
-0.55 | 0.00011205 | 0.0005175 | 0.0018615
-0.54 | 0.0001059 | 0.0005014 | 0.001817
-0.53 | 0.00010208 | 0.00048724 | 0.0017521
-0.52 | 9.727e-05 | 0.00046857 | 0.001703
-0.51 | 9.456e-05 | 0.00045671 | 0.0016609
-0.5 | 9.122e-05 | 0.00044522 | 0.0016222
-0.49 | 8.914e-05 | 0.00043851 | 0.0015994
-0.48 | 8.798e-05 | 0.00042823 | 0.0015809
-0.47 | 8.783e-05 | 0.00042617 | 0.0015598
-0.46 | 8.953e-05 | 0.00042673 | 0.0015754
-0.45 | 9.304e-05 | 0.00043302 | 0.0015922
-0.44 | 0.00010031 | 0.00045429 | 0.0016539
-0.43 | 0.00011015 | 0.0004832 | 0.0017406
-0.42 | 0.00012732 | 0.00053223 | 0.0018848
-0.41 | 0.00014884 | 0.0006022 | 0.0020954
-0.4 | 0.00018415 | 0.0007063 | 0.0024311
-0.39 | 0.00023022 | 0.0008442 | 0.0028959
-0.38 | 0.00029916 | 0.0010539 | 0.0035474
-0.37 | 0.0003901 | 0.0013292 | 0.0045057
-0.36 | 0.00052048 | 0.0017348 | 0.00588
-0.35 | 0.0007127 | 0.0022624 | 0.007729
-0.34 | 0.0009715 | 0.0030347 | 0.01035
-0.33 | 0.0013019 | 0.0040707 | 0.014049
-0.32 | 0.0017905 | 0.0054751 | 0.019131
-0.31 | 0.0024188 | 0.007637 | 0.025993
-0.3 | 0.0033381 | 0.0103 | 0.035925
-0.29 | 0.0045581 | 0.014136 | 0.049539
-0.28 | 0.006295 | 0.019076 | 0.06798
-0.27 | 0.00868 | 0.026288 | 0.09364
-0.26 | 0.011685 | 0.035584 | 0.12829
-0.25 | 0.016086 | 0.048409 | 0.17488
-0.24 | 0.021658 | 0.0663 | 0.2387
-0.23 | 0.029758 | 0.08927 | 0.32392
-0.22 | 0.040132 | 0.12211 | 0.43984
-0.21 | 0.054482 | 0.16322 | 0.5953
-0.2 | 0.07439 | 0.22035 | 0.8037
-0.19 | 0.09947 | 0.29754 | 1.074
-0.18 | 0.135 | 0.39909 | 1.4415
-0.17 | 0.18095 | 0.53651 | 1.9056
-0.16 | 0.2425 | 0.7127 | 2.5275
-0.15 | 0.32599 | 0.9396 | 3.327
-0.14 | 0.43291 | 1.2514 | 4.3245
-0.13 | 0.5789 | 1.6555 | 5.6057
-0.12 | 0.7632 | 2.1596 | 7.179
-0.11 | 1.0169 | 2.835 | 9.061
-0.1 | 1.3284 | 3.6533 | 11.374
-0.09 | 1.7507 | 4.7314 | 14.089
-0.08 | 2.2825 | 6.024 | 17.278
-0.07 | 2.9355 | 7.674 | 20.959
-0.06 | 3.7943 | 9.576 | 25.125
-0.05 | 4.8146 | 11.964 | 29.916
-0.04 | 6.076 | 14.766 | 34.999
-0.03 | 7.595 | 18.027 | 40.769
-0.02 | 9.404 | 21.772 | 47.04
-0.01 | 11.569 | 26.054 | 53.798
0 | 14.047 | 30.907 | 61.2
0.01 | 16.919 | 36.212 | 68.99
0.02 | 19.995 | 42.064 | 77.02
0.03 | 23.68 | 48.356 | 85.75
0.04 | 27.424 | 55.2 | 94.81
0.05 | 31.655 | 62.4 | 104.17
0.06 | 36.03 | 70.31 | 113.97
0.07 | 40.71 | 78.49 | 123.99
0.08 | 45.6 | 86.93 | 134.41
0.09 | 50.491 | 95.94 | 145.03
0.1 | 55.737 | 104.94 | 155.92
0.11 | 60.56 | 114.52 | 166.89
0.12 | 65.95 | 124.35 | 178.33
0.13 | 71 | 134.45 | 189.88
0.14 | 76.03 | 144.54 | 201.39
0.15 | 80.95 | 154.96 | 213.12
0.16 | 85.63 | 165.7 | 224.99
0.17 | 90.48 | 176.44 | 236.93
0.18 | 94.82 | 187.36 | 249.04
0.19 | 99.21 | 198.25 | 261.11
0.2 | 103.27 | 209.59 | 273.39
0.21 | 107.17 | 220.93 | 285.5
0.22 | 110.84 | 232.18 | 297.76
0.23 | 114.28 | 243.65 | 309.96
0.24 | 117.75 | 254.91 | 322.04
0.25 | 120.82 | 266.5 | 334.38
0.26 | 123.82 | 277.79 | 346.42
0.27 | 126.41 | 289.24 | 358.51
0.28 | 128.97 | 300.54 | 370.58
0.29 | 131.52 | 311.84 | 382.43
0.3 | 133.77 | 323.24 | 394.24
0.31 | 135.99 | 334.36 | 406.09
0.32 | 137.83 | 345.44 | 417.81
0.33 | 139.6 | 356.34 | 429.41
0.34 | 141.54 | 367.17 | 440.91
0.35 | 143.18 | 378 | 452.04
0.36 | 144.7 | 388.54 | 463.27
0.37 | 145.99 | 399.08 | 474.36
0.38 | 147.3 | 409.2 | 485.16
0.39 | 148.73 | 419.33 | 495.74
0.4 | 149.9 | 429.16 | 506.25
0.41 | 150.9 | 438.78 | 516.5
0.42 | 151.92 | 448.29 | 526.71
0.43 | 153.01 | 457.4 | 536.63
0.44 | 153.88 | 466.39 | 546.15
0.45 | 154.8 | 475.06 | 555.69
0.46 | 155.44 | 483.47 | 565.01
0.47 | 156.21 | 491.48 | 573.9
0.48 | 157.23 | 499.33 | 582.6
0.49 | 157.77 | 506.89 | 591
0.5 | 158.29 | 514.14 | 599.9

## Tranconductance (mS-mm)
VGS (V) | VDS = 0.100 V | VDS = 0.500 V | VDS = 0.900 V
-0.75 | -0.00128 | -0.00331 | -0.01066
-0.74 | -0.001143 | -0.0033 | -0.010965
-0.73 | -0.0011265 | -0.003425 | -0.010255
-0.72 | -0.001149 | -0.003495 | -0.00909
-0.71 | -0.00101 | -0.003525 | -0.00856
-0.7 | -0.0009605 | -0.003325 | -0.0084
-0.69 | -0.0009615 | -0.00301 | -0.00972
-0.68 | -0.0009305 | -0.003045 | -0.009615
-0.67 | -0.0008075 | -0.00296 | -0.007415
-0.66 | -0.0007615 | -0.003095 | -0.007435
-0.65 | -0.000751 | -0.00272 | -0.00898
-0.64 | -0.0007425 | -0.002475 | -0.00797
-0.63 | -0.000791 | -0.00243 | -0.006605
-0.62 | -0.0007205 | -0.002125 | -0.006415
-0.61 | -0.0006595 | -0.00219 | -0.007335
-0.6 | -0.000627 | -0.002355 | -0.007755
-0.59 | -0.0005375 | -0.002325 | -0.006625
-0.58 | -0.000595 | -0.00207 | -0.00628
-0.57 | -0.000573 | -0.001885 | -0.006425
-0.56 | -0.000405 | -0.001875 | -0.006325
-0.55 | -0.0004845 | -0.00184 | -0.005225
-0.54 | -0.0004985 | -0.001513 | -0.00547
-0.53 | -0.0004315 | -0.0016415 | -0.0057
-0.52 | -0.000376 | -0.0015265 | -0.00456
-0.51 | -0.0003025 | -0.0011675 | -0.00404
-0.5 | -0.000271 | -0.00091 | -0.003075
-0.49 | -0.000162 | -0.0008495 | -0.002065
-0.48 | -6.55e-05 | -0.000617 | -0.00198
-0.47 | 7.75e-05 | -7.5e-05 | -0.000275
-0.46 | 0.0002605 | 0.0003425 | 0.00162
-0.45 | 0.000539 | 0.001378 | 0.003925
-0.44 | 0.0008555 | 0.002509 | 0.00742
-0.43 | 0.0013505 | 0.003897 | 0.011545
-0.42 | 0.0019345 | 0.00595 | 0.01774
-0.41 | 0.0028415 | 0.0087035 | 0.027315
-0.4 | 0.004069 | 0.0121 | 0.040025
-0.39 | 0.0057505 | 0.01738 | 0.055815
-0.38 | 0.007994 | 0.02425 | 0.08049
-0.37 | 0.011066 | 0.034045 | 0.11663
-0.36 | 0.01613 | 0.04666 | 0.161165
-0.35 | 0.022551 | 0.064995 | 0.2235
-0.34 | 0.02946 | 0.090415 | 0.316
-0.33 | 0.04095 | 0.12202 | 0.43905
-0.32 | 0.055845 | 0.178315 | 0.5972
-0.31 | 0.07738 | 0.241245 | 0.8397
-0.3 | 0.106965 | 0.32495 | 1.1773
-0.29 | 0.147845 | 0.4388 | 1.60275
-0.28 | 0.206095 | 0.6076 | 2.20505
-0.27 | 0.2695 | 0.8254 | 3.0155
-0.26 | 0.3703 | 1.10605 | 4.062
-0.25 | 0.49865 | 1.5358 | 5.5205
-0.24 | 0.6836 | 2.04305 | 7.452
-0.23 | 0.9237 | 2.7905 | 10.057
-0.22 | 1.2362 | 3.6975 | 13.569
-0.21 | 1.7129 | 4.912 | 18.193
-0.2 | 2.2494 | 6.716 | 23.935
-0.19 | 3.0305 | 8.937 | 31.89
-0.18 | 4.074 | 11.9485 | 41.58
-0.17 | 5.375 | 15.6805 | 54.3
-0.16 | 7.252 | 20.1545 | 71.07
-0.15 | 9.5205 | 26.935 | 89.85
-0.14 | 12.6455 | 35.795 | 113.935
-0.13 | 16.5145 | 45.41 | 142.725
-0.12 | 21.9 | 58.975 | 172.765
-0.11 | 28.26 | 74.685 | 209.75
-0.1 | 36.69 | 94.82 | 251.4
-0.09 | 47.705 | 118.535 | 295.2
-0.08 | 59.24 | 147.13 | 343.5
-0.07 | 75.59 | 177.6 | 392.35
-0.06 | 93.955 | 214.5 | 447.85
-0.05 | 114.085 | 259.5 | 493.7
-0.04 | 139.02 | 303.15 | 542.65
-0.03 | 166.4 | 350.3 | 602.05
-0.02 | 198.7 | 401.35 | 651.45
-0.01 | 232.15 | 456.75 | 708
0 | 267.5 | 507.9 | 759.6
0.01 | 297.4 | 557.85 | 791
0.02 | 338.05 | 607.2 | 838
0.03 | 371.45 | 656.8 | 889.5
0.04 | 398.75 | 702.2 | 921
0.05 | 430.3 | 755.5 | 958
0.06 | 452.75 | 804.5 | 991
0.07 | 478.5 | 831 | 1022
0.08 | 489.05 | 872.5 | 1052
0.09 | 506.85 | 900.5 | 1075.5
0.1 | 503.45 | 929 | 1093
0.11 | 510.65 | 970.5 | 1120.5
0.12 | 522 | 996.5 | 1149.5
0.13 | 504 | 1009.5 | 1153
0.14 | 497.5 | 1025.5 | 1162
0.15 | 480 | 1058 | 1180
0.16 | 476.5 | 1074 | 1190.5
0.17 | 459.5 | 1083 | 1202.5
0.18 | 436.5 | 1090.5 | 1209
0.19 | 422.5 | 1111.5 | 1217.5
0.2 | 398 | 1134 | 1219.5
0.21 | 378.5 | 1129.5 | 1218.5
0.22 | 355.5 | 1136 | 1223
0.23 | 345.5 | 1136.5 | 1214
0.24 | 327 | 1142.5 | 1221
0.25 | 303.5 | 1144 | 1219
0.26 | 279.5 | 1137 | 1206.5
0.27 | 257.5 | 1137.5 | 1208
0.28 | 255.5 | 1130 | 1196
0.29 | 240 | 1135 | 1183
0.3 | 223.5 | 1126 | 1183
0.31 | 203 | 1110 | 1178.5
0.32 | 180.5 | 1099 | 1166
0.33 | 185.5 | 1086.5 | 1155
0.34 | 179 | 1083 | 1131.5
0.35 | 158 | 1068.5 | 1118
0.36 | 140.5 | 1054 | 1116
0.37 | 130 | 1033 | 1094.5
0.38 | 137 | 1012.5 | 1069
0.39 | 130 | 998 | 1054.5
0.4 | 108.5 | 972.5 | 1038
0.41 | 101 | 956.5 | 1023
0.42 | 105.5 | 931 | 1006.5
0.43 | 98 | 905 | 972
0.44 | 89.5 | 883 | 953
0.45 | 78 | 854 | 943
0.46 | 70.5 | 821 | 910.5
0.47 | 89.5 | 793 | 879.5
0.48 | 78 | 770.5 | 855
0.49 | 53 | 740.5 | 865
0.5 | 52 | 725 | 890