## IDS-VDS Characteristic (mA-mm)
VGS (V) | VDS = 0.100 V | VDS = 0.500 V | VDS = 0.900 V
-0.75 | 0.00028735 | 0.0011293 | 0.0036158
-0.74 | 0.00027423 | 0.0010884 | 0.0035182
-0.73 | 0.00026279 | 0.0010527 | 0.0034055
-0.72 | 0.00025257 | 0.0010204 | 0.0033087
-0.71 | 0.00024102 | 0.0009868 | 0.0032116
-0.7 | 0.00022975 | 0.0009452 | 0.0030987
-0.69 | 0.00021952 | 0.0009167 | 0.0030181
-0.68 | 0.00021079 | 0.0008794 | 0.0029337
-0.67 | 0.00020122 | 0.0008496 | 0.0028185
-0.66 | 0.00019194 | 0.0008177 | 0.0027442
-0.65 | 0.00018414 | 0.00079 | 0.0026721
-0.64 | 0.00017535 | 0.0007558 | 0.0025784
-0.63 | 0.00016795 | 0.0007278 | 0.0025078
-0.62 | 0.00016097 | 0.0007092 | 0.0024254
-0.61 | 0.00015392 | 0.0006811 | 0.0023398
-0.6 | 0.00014749 | 0.0006589 | 0.002264
-0.59 | 0.00014013 | 0.0006303 | 0.0021985
-0.58 | 0.00013407 | 0.0006106 | 0.0021166
-0.57 | 0.00012788 | 0.000588 | 0.0020711
-0.56 | 0.00012254 | 0.0005686 | 0.0019931
-0.55 | 0.00011659 | 0.0005478 | 0.00195
-0.54 | 0.00011246 | 0.0005292 | 0.0018832
-0.53 | 0.00010811 | 0.0005108 | 0.0018281
-0.52 | 0.00010368 | 0.00049291 | 0.001797
-0.51 | 9.952e-05 | 0.00048156 | 0.0017377
-0.5 | 9.658e-05 | 0.00047121 | 0.001703
-0.49 | 9.424e-05 | 0.00045945 | 0.0016631
-0.48 | 9.255e-05 | 0.00045255 | 0.001643
-0.47 | 9.331e-05 | 0.00044718 | 0.0016187
-0.46 | 9.456e-05 | 0.00045051 | 0.0016345
-0.45 | 9.882e-05 | 0.00045815 | 0.0016573
-0.44 | 0.00010468 | 0.00048012 | 0.0017183
-0.43 | 0.00011684 | 0.0005072 | 0.0018207
-0.42 | 0.00013261 | 0.00056025 | 0.0019652
-0.41 | 0.00015798 | 0.0006326 | 0.0021931
-0.4 | 0.00019214 | 0.0007405 | 0.0025247
-0.39 | 0.00024246 | 0.0008865 | 0.0030255
-0.38 | 0.00031364 | 0.0011083 | 0.0037148
-0.37 | 0.00040966 | 0.0013936 | 0.0047036
-0.36 | 0.00054754 | 0.0018126 | 0.006154
-0.35 | 0.0007508 | 0.0023784 | 0.008076
-0.34 | 0.0010111 | 0.0031792 | 0.01083
-0.33 | 0.0013717 | 0.0042891 | 0.014616
-0.32 | 0.0018703 | 0.005843 | 0.020003
-0.31 | 0.0025325 | 0.007864 | 0.027331
-0.3 | 0.003497 | 0.010772 | 0.037697
-0.29 | 0.0047414 | 0.014618 | 0.051649
-0.28 | 0.006615 | 0.020143 | 0.07117
-0.27 | 0.00901 | 0.027215 | 0.09761
-0.26 | 0.012321 | 0.037312 | 0.13314
-0.25 | 0.016701 | 0.050489 | 0.1827
-0.24 | 0.022861 | 0.0694 | 0.2488
-0.23 | 0.030973 | 0.09305 | 0.33824
-0.22 | 0.042408 | 0.12714 | 0.46196
-0.21 | 0.056911 | 0.1714 | 0.6211
-0.2 | 0.07811 | 0.23033 | 0.8354
-0.19 | 0.10448 | 0.30938 | 1.1212
-0.18 | 0.14235 | 0.41478 | 1.5077
-0.17 | 0.18967 | 0.55803 | 1.9977
-0.16 | 0.25484 | 0.7422 | 2.6434
-0.15 | 0.33977 | 0.9811 | 3.4467
-0.14 | 0.45314 | 1.3002 | 4.4937
-0.13 | 0.6045 | 1.7137 | 5.815
-0.12 | 0.7959 | 2.2398 | 7.425
-0.11 | 1.0615 | 2.9359 | 9.369
-0.1 | 1.3866 | 3.7936 | 11.764
-0.09 | 1.8235 | 4.899 | 14.55
-0.08 | 2.3689 | 6.212 | 17.823
-0.07 | 3.0529 | 7.894 | 21.582
-0.06 | 3.9343 | 9.895 | 25.788
-0.05 | 4.9781 | 12.334 | 30.58
-0.04 | 6.295 | 15.127 | 35.849
-0.03 | 7.83 | 18.506 | 41.634
-0.02 | 9.73 | 22.353 | 47.972
-0.01 | 11.913 | 26.641 | 54.855
0 | 14.472 | 31.615 | 62.29
0.01 | 17.36 | 36.94 | 69.99
0.02 | 20.502 | 42.889 | 78.17
0.03 | 24.176 | 49.377 | 86.93
0.04 | 27.938 | 56.214 | 95.91
0.05 | 32.256 | 63.55 | 105.45
0.06 | 36.604 | 71.37 | 115.16
0.07 | 41.36 | 79.49 | 125.31
0.08 | 46.216 | 88.14 | 135.75
0.09 | 51.077 | 97.05 | 146.29
0.1 | 56.319 | 106.25 | 157.13
0.11 | 61.15 | 115.9 | 168.29
0.12 | 66.5 | 125.57 | 179.76
0.13 | 71.49 | 135.75 | 191.2
0.14 | 76.64 | 145.97 | 202.8
0.15 | 81.49 | 156.42 | 214.41
0.16 | 86.23 | 167.01 | 226.42
0.17 | 90.98 | 177.85 | 238.39
0.18 | 95.19 | 188.86 | 250.41
0.19 | 99.64 | 199.79 | 262.57
0.2 | 103.58 | 210.98 | 274.46
0.21 | 107.65 | 222.22 | 286.85
0.22 | 111.39 | 233.53 | 299.01
0.23 | 114.73 | 244.92 | 311.13
0.24 | 118.01 | 256.28 | 323.3
0.25 | 121.03 | 267.8 | 335.51
0.26 | 124 | 279 | 347.59
0.27 | 126.81 | 290.48 | 359.63
0.28 | 129.38 | 301.78 | 371.57
0.29 | 131.74 | 312.96 | 383.4
0.3 | 133.88 | 324.38 | 395.39
0.31 | 136.12 | 335.45 | 407.21
0.32 | 138.07 | 346.55 | 418.75
0.33 | 140.07 | 357.49 | 430.39
0.34 | 141.66 | 368.36 | 441.65
0.35 | 143.26 | 378.92 | 452.93
0.36 | 144.94 | 389.53 | 464.11
0.37 | 146.33 | 399.94 | 475.14
0.38 | 147.73 | 410.14 | 485.93
0.39 | 148.82 | 420.28 | 496.46
0.4 | 149.89 | 429.88 | 506.94
0.41 | 151.24 | 439.51 | 517.16
0.42 | 152.24 | 448.98 | 527.37
0.43 | 153.14 | 458.11 | 537.12
0.44 | 153.96 | 467.05 | 546.86
0.45 | 154.86 | 475.57 | 556.27
0.46 | 155.72 | 484.04 | 565.57
0.47 | 156.59 | 492.09 | 574.3
0.48 | 157.11 | 499.94 | 583
0.49 | 157.83 | 507.35 | 591.8
0.5 | 158.76 | 514.55 | 599.8

## Tranconductance (mS-mm)
VGS (V) | VDS = 0.100 V | VDS = 0.500 V | VDS = 0.900 V
-0.75 | -0.001312 | -0.00409 | -0.00976
-0.74 | -0.001228 | -0.00383 | -0.010515
-0.73 | -0.001083 | -0.0034 | -0.010475
-0.72 | -0.0010885 | -0.003295 | -0.009695
-0.71 | -0.001141 | -0.00376 | -0.0105
-0.7 | -0.001075 | -0.003505 | -0.009675
-0.69 | -0.000948 | -0.00329 | -0.00825
-0.68 | -0.000915 | -0.003355 | -0.00998
-0.67 | -0.0009425 | -0.003085 | -0.009475
-0.66 | -0.000854 | -0.00298 | -0.00732
-0.65 | -0.0008295 | -0.003095 | -0.00829
-0.64 | -0.0008095 | -0.00311 | -0.008215
-0.63 | -0.000719 | -0.00233 | -0.00765
-0.62 | -0.0007015 | -0.002335 | -0.0084
-0.61 | -0.000674 | -0.002515 | -0.00807
-0.6 | -0.0006895 | -0.00254 | -0.007065
-0.59 | -0.000671 | -0.002415 | -0.00737
-0.58 | -0.0006125 | -0.002115 | -0.00637
-0.57 | -0.0005765 | -0.0021 | -0.006175
-0.56 | -0.0005645 | -0.00201 | -0.006055
-0.55 | -0.000504 | -0.00197 | -0.005495
-0.54 | -0.000424 | -0.00185 | -0.006095
-0.53 | -0.000439 | -0.0018145 | -0.00431
-0.52 | -0.0004295 | -0.001462 | -0.00452
-0.51 | -0.000355 | -0.001085 | -0.0047
-0.5 | -0.000264 | -0.0011055 | -0.00373
-0.49 | -0.0002015 | -0.000933 | -0.003
-0.48 | -4.65e-05 | -0.0006135 | -0.00222
-0.47 | 0.0001005 | -0.000102 | -0.000425
-0.46 | 0.0002755 | 0.0005485 | 0.00193
-0.45 | 0.000506 | 0.0014805 | 0.00419
-0.44 | 0.000901 | 0.0024525 | 0.00817
-0.43 | 0.0013965 | 0.0040065 | 0.012345
-0.42 | 0.002057 | 0.00627 | 0.01862
-0.41 | 0.0029765 | 0.0090125 | 0.027975
-0.4 | 0.004224 | 0.012695 | 0.04162
-0.39 | 0.006075 | 0.01839 | 0.059505
-0.38 | 0.00836 | 0.025355 | 0.083905
-0.37 | 0.011695 | 0.035215 | 0.12196
-0.36 | 0.017057 | 0.04924 | 0.16862
-0.35 | 0.023178 | 0.06833 | 0.2338
-0.34 | 0.031045 | 0.095535 | 0.327
-0.33 | 0.04296 | 0.13319 | 0.45865
-0.32 | 0.05804 | 0.178745 | 0.63575
-0.31 | 0.081335 | 0.24645 | 0.8847
-0.3 | 0.110445 | 0.3377 | 1.2159
-0.29 | 0.1559 | 0.46855 | 1.67365
-0.28 | 0.21343 | 0.62985 | 2.29805
-0.27 | 0.2853 | 0.85845 | 3.0985
-0.26 | 0.38455 | 1.1637 | 4.2545
-0.25 | 0.527 | 1.6044 | 5.783
-0.24 | 0.7136 | 2.12805 | 7.777
-0.23 | 0.97735 | 2.887 | 10.658
-0.22 | 1.2969 | 3.9175 | 14.143
-0.21 | 1.7851 | 5.1595 | 18.672
-0.2 | 2.37845 | 6.899 | 25.005
-0.19 | 3.212 | 9.2225 | 33.615
-0.18 | 4.2595 | 12.4325 | 43.825
-0.17 | 5.6245 | 16.371 | 56.785
-0.16 | 7.505 | 21.1535 | 72.45
-0.15 | 9.915 | 27.9 | 92.515
-0.14 | 13.2365 | 36.63 | 118.415
-0.13 | 17.138 | 46.98 | 146.565
-0.12 | 22.85 | 61.11 | 177.7
-0.11 | 29.535 | 77.69 | 216.95
-0.1 | 38.1 | 98.155 | 259.05
-0.09 | 49.115 | 120.92 | 302.95
-0.08 | 61.47 | 149.75 | 351.6
-0.07 | 78.27 | 184.15 | 398.25
-0.06 | 96.26 | 222 | 449.9
-0.05 | 118.035 | 261.6 | 503.05
-0.04 | 142.595 | 308.6 | 552.7
-0.03 | 171.75 | 361.3 | 606.15
-0.02 | 204.15 | 406.75 | 661.05
-0.01 | 237.1 | 463.1 | 715.9
0 | 272.35 | 514.95 | 756.75
0.01 | 301.5 | 563.7 | 794
0.02 | 340.8 | 621.85 | 847
0.03 | 371.8 | 666.25 | 887
0.04 | 404 | 708.65 | 926
0.05 | 433.3 | 757.8 | 962.5
0.06 | 455.2 | 797 | 993
0.07 | 480.6 | 838.5 | 1029.5
0.08 | 485.85 | 878 | 1049
0.09 | 505.15 | 905.5 | 1069
0.1 | 503.65 | 942.5 | 1100
0.11 | 509.05 | 966 | 1131.5
0.12 | 517 | 992.5 | 1145.5
0.13 | 507 | 1020 | 1152
0.14 | 500 | 1033.5 | 1160.5
0.15 | 479.5 | 1052 | 1181
0.16 | 474.5 | 1071.5 | 1199
0.17 | 448 | 1092.5 | 1199.5
0.18 | 433 | 1097 | 1209
0.19 | 419.5 | 1106 | 1202.5
0.2 | 400.5 | 1121.5 | 1214
0.21 | 390.5 | 1127.5 | 1227.5
0.22 | 354 | 1135 | 1214
0.23 | 331 | 1137.5 | 1214.5
0.24 | 315 | 1144 | 1219
0.25 | 299.5 | 1136 | 1214.5
0.26 | 289 | 1134 | 1206
0.27 | 269 | 1139 | 1199
0.28 | 246.5 | 1124 | 1188.5
0.29 | 225 | 1130 | 1191
0.3 | 219 | 1124.5 | 1190.5
0.31 | 209.5 | 1108.5 | 1168
0.32 | 197.5 | 1102 | 1159
0.33 | 179.5 | 1090.5 | 1145
0.34 | 159.5 | 1071.5 | 1127
0.35 | 164 | 1058.5 | 1123
0.36 | 153.5 | 1051 | 1110.5
0.37 | 139.5 | 1030.5 | 1091
0.38 | 124.5 | 1017 | 1066
0.39 | 108 | 987 | 1050.5
0.4 | 121 | 961.5 | 1035
0.41 | 117.5 | 955 | 1021.5
0.42 | 95 | 930 | 998
0.43 | 86 | 903.5 | 974.5
0.44 | 86 | 873 | 957.5
0.45 | 88 | 849.5 | 935.5
0.46 | 86.5 | 826 | 901.5
0.47 | 69.5 | 795 | 871.5
0.48 | 62 | 763 | 875
0.49 | 82.5 | 730.5 | 840
0.5 | 93 | 720 | 800