## IDS-VDS Characteristic (mA-mm)
VGS (V) | VDS = 0.100 V | VDS = 0.500 V | VDS = 0.900 V
-0.75 | 0.00030308 | 0.0011987 | 0.0039404
-0.74 | 0.00028909 | 0.0011497 | 0.0038642
-0.73 | 0.00027486 | 0.0011115 | 0.003736
-0.72 | 0.00026406 | 0.0010799 | 0.0035952
-0.71 | 0.00025157 | 0.0010447 | 0.0034908
-0.7 | 0.00024046 | 0.0009966 | 0.0033975
-0.69 | 0.00022999 | 0.0009642 | 0.0032894
-0.68 | 0.00022064 | 0.0009297 | 0.0031878
-0.67 | 0.000209 | 0.0008985 | 0.0030928
-0.66 | 0.00020013 | 0.0008686 | 0.0030034
-0.65 | 0.00019298 | 0.00083 | 0.0028935
-0.64 | 0.00018477 | 0.0008045 | 0.0028074
-0.63 | 0.00017676 | 0.0007689 | 0.0027228
-0.62 | 0.00016866 | 0.0007473 | 0.002649
-0.61 | 0.00016091 | 0.0007206 | 0.0025624
-0.6 | 0.00015284 | 0.0006929 | 0.0024727
-0.59 | 0.00014662 | 0.0006671 | 0.0023889
-0.58 | 0.00013958 | 0.0006432 | 0.0023131
-0.57 | 0.00013381 | 0.0006185 | 0.0022367
-0.56 | 0.00012757 | 0.0005971 | 0.0021556
-0.55 | 0.00012097 | 0.0005783 | 0.0021105
-0.54 | 0.00011563 | 0.0005532 | 0.0020401
-0.53 | 0.00011068 | 0.0005358 | 0.0019895
-0.52 | 0.00010687 | 0.0005192 | 0.0019234
-0.51 | 0.00010303 | 0.0005049 | 0.0018687
-0.5 | 9.953e-05 | 0.00048695 | 0.001823
-0.49 | 9.657e-05 | 0.00047731 | 0.0017724
-0.48 | 9.585e-05 | 0.00046745 | 0.0017497
-0.47 | 9.391e-05 | 0.00046218 | 0.0017258
-0.46 | 9.56e-05 | 0.00046319 | 0.0017245
-0.45 | 9.84e-05 | 0.00046917 | 0.001734
-0.44 | 0.00010406 | 0.00048216 | 0.0017717
-0.43 | 0.00011382 | 0.00050453 | 0.0018547
-0.42 | 0.00012715 | 0.00054833 | 0.0019721
-0.41 | 0.00015026 | 0.0006131 | 0.0021659
-0.4 | 0.0001801 | 0.0007105 | 0.0024601
-0.39 | 0.00022706 | 0.0008389 | 0.0028928
-0.38 | 0.00028671 | 0.001034 | 0.0034956
-0.37 | 0.00037801 | 0.0012831 | 0.004374
-0.36 | 0.00049497 | 0.0016691 | 0.0055674
-0.35 | 0.0006788 | 0.0021669 | 0.007413
-0.34 | 0.000921 | 0.0029015 | 0.00984
-0.33 | 0.0012368 | 0.0038692 | 0.013298
-0.32 | 0.0017012 | 0.0052395 | 0.017936
-0.31 | 0.0023126 | 0.007223 | 0.024638
-0.3 | 0.0031523 | 0.009712 | 0.033807
-0.29 | 0.004347 | 0.013316 | 0.04646
-0.28 | 0.005996 | 0.017992 | 0.06383
-0.27 | 0.008312 | 0.024821 | 0.08813
-0.26 | 0.011194 | 0.033535 | 0.12091
-0.25 | 0.015398 | 0.045856 | 0.16492
-0.24 | 0.020802 | 0.06311 | 0.22486
-0.23 | 0.028462 | 0.08497 | 0.30829
-0.22 | 0.038648 | 0.11588 | 0.41573
-0.21 | 0.05257 | 0.1559 | 0.56653
-0.2 | 0.07186 | 0.2111 | 0.766
-0.19 | 0.09636 | 0.28419 | 1.0263
-0.18 | 0.13107 | 0.38125 | 1.3819
-0.17 | 0.17611 | 0.51312 | 1.841
-0.16 | 0.23524 | 0.6826 | 2.4311
-0.15 | 0.3168 | 0.909 | 3.205
-0.14 | 0.42139 | 1.2031 | 4.1704
-0.13 | 0.56529 | 1.5931 | 5.4085
-0.12 | 0.7406 | 2.0852 | 6.966
-0.11 | 0.9892 | 2.7369 | 8.853
-0.1 | 1.3014 | 3.5373 | 11.07
-0.09 | 1.71 | 4.5816 | 13.772
-0.08 | 2.228 | 5.844 | 16.925
-0.07 | 2.8756 | 7.429 | 20.546
-0.06 | 3.7247 | 9.332 | 24.647
-0.05 | 4.7256 | 11.68 | 29.35
-0.04 | 5.98 | 14.382 | 34.497
-0.03 | 7.465 | 17.621 | 40.192
-0.02 | 9.278 | 21.336 | 46.424
-0.01 | 11.434 | 25.56 | 53.066
0 | 13.887 | 30.375 | 60.49
0.01 | 16.721 | 35.669 | 68.18
0.02 | 19.803 | 41.435 | 76.26
0.03 | 23.445 | 47.809 | 84.95
0.04 | 27.162 | 54.643 | 93.92
0.05 | 31.386 | 61.87 | 103.15
0.06 | 35.724 | 69.59 | 112.97
0.07 | 40.401 | 77.73 | 123.15
0.08 | 45.293 | 86.23 | 133.37
0.09 | 50.128 | 95.21 | 144.03
0.1 | 55.374 | 104.26 | 154.76
0.11 | 60.22 | 113.92 | 165.93
0.12 | 65.6 | 123.57 | 177.29
0.13 | 70.63 | 133.7 | 188.81
0.14 | 75.78 | 143.95 | 200.3
0.15 | 80.69 | 154.38 | 212.06
0.16 | 85.45 | 165.07 | 224.07
0.17 | 90.24 | 175.89 | 236.04
0.18 | 94.55 | 186.87 | 248.12
0.19 | 99.03 | 197.9 | 260.06
0.2 | 103.06 | 209.05 | 272.33
0.21 | 107.11 | 220.39 | 284.61
0.22 | 110.92 | 231.72 | 296.76
0.23 | 114.26 | 243.06 | 309.04
0.24 | 117.71 | 254.48 | 321.16
0.25 | 120.74 | 266.09 | 333.53
0.26 | 123.75 | 277.36 | 345.68
0.27 | 126.65 | 288.88 | 357.78
0.28 | 129.17 | 300.26 | 369.66
0.29 | 131.6 | 311.51 | 381.67
0.3 | 133.82 | 322.91 | 393.72
0.31 | 136.05 | 334.05 | 405.53
0.32 | 138.13 | 345.18 | 417.24
0.33 | 140.09 | 356.29 | 428.78
0.34 | 141.71 | 367.21 | 440.28
0.35 | 143.32 | 377.8 | 451.61
0.36 | 145.03 | 388.53 | 462.8
0.37 | 146.45 | 399.07 | 473.99
0.38 | 147.85 | 409.33 | 484.79
0.39 | 148.95 | 419.51 | 495.47
0.4 | 150.15 | 429.26 | 505.98
0.41 | 151.5 | 439 | 516.35
0.42 | 152.5 | 448.62 | 526.48
0.43 | 153.39 | 457.8 | 536.44
0.44 | 154.26 | 466.79 | 546.18
0.45 | 155.16 | 475.44 | 555.7
0.46 | 156.11 | 484.07 | 565.11
0.47 | 156.83 | 492.13 | 573.9
0.48 | 157.51 | 500.08 | 583
0.49 | 158.12 | 507.6 | 591.2
0.5 | 159.08 | 514.98 | 599.9

## Tranconductance (mS-mm)
VGS (V) | VDS = 0.100 V | VDS = 0.500 V | VDS = 0.900 V
-0.75 | -0.001399 | -0.0049 | -0.00762
-0.74 | -0.001411 | -0.00436 | -0.01022
-0.73 | -0.0012515 | -0.00349 | -0.01345
-0.72 | -0.0011645 | -0.00334 | -0.01226
-0.71 | -0.00118 | -0.004165 | -0.009885
-0.7 | -0.001079 | -0.004025 | -0.01007
-0.69 | -0.000991 | -0.003345 | -0.010485
-0.68 | -0.0010495 | -0.003285 | -0.00983
-0.67 | -0.0010255 | -0.003055 | -0.00922
-0.66 | -0.000801 | -0.003425 | -0.009965
-0.65 | -0.000768 | -0.003205 | -0.0098
-0.64 | -0.000811 | -0.003055 | -0.008535
-0.63 | -0.0008055 | -0.00286 | -0.00792
-0.62 | -0.0007925 | -0.002415 | -0.00802
-0.61 | -0.000791 | -0.00272 | -0.008815
-0.6 | -0.0007145 | -0.002675 | -0.008675
-0.59 | -0.000663 | -0.002485 | -0.00798
-0.58 | -0.0006405 | -0.00243 | -0.00761
-0.57 | -0.0006005 | -0.002305 | -0.007875
-0.56 | -0.000642 | -0.00201 | -0.00631
-0.55 | -0.000597 | -0.002195 | -0.005775
-0.54 | -0.0005145 | -0.002125 | -0.00605
-0.53 | -0.000438 | -0.0017 | -0.005835
-0.52 | -0.0003825 | -0.001545 | -0.00604
-0.51 | -0.000367 | -0.0016125 | -0.00502
-0.5 | -0.000323 | -0.0013795 | -0.004815
-0.49 | -0.000184 | -0.000975 | -0.003665
-0.48 | -0.000133 | -0.0007565 | -0.00233
-0.47 | -1.25e-05 | -0.000213 | -0.00126
-0.46 | 0.0002245 | 0.0003495 | 0.00041
-0.45 | 0.000423 | 0.0009485 | 0.00236
-0.44 | 0.000771 | 0.001768 | 0.006035
-0.43 | 0.0011545 | 0.0033085 | 0.01002
-0.42 | 0.001822 | 0.0054285 | 0.01556
-0.41 | 0.0026475 | 0.0081085 | 0.0244
-0.4 | 0.00384 | 0.01129 | 0.036345
-0.39 | 0.0053305 | 0.016175 | 0.051775
-0.38 | 0.0075475 | 0.02221 | 0.07406
-0.37 | 0.010413 | 0.031755 | 0.10359
-0.36 | 0.0150395 | 0.04419 | 0.15195
-0.35 | 0.0213015 | 0.06162 | 0.21363
-0.34 | 0.0279 | 0.085115 | 0.29425
-0.33 | 0.03901 | 0.1169 | 0.4048
-0.32 | 0.05379 | 0.16769 | 0.567
-0.31 | 0.072555 | 0.223625 | 0.79355
-0.3 | 0.10172 | 0.30465 | 1.0911
-0.29 | 0.142185 | 0.414 | 1.50115
-0.28 | 0.19825 | 0.57525 | 2.0835
-0.27 | 0.2599 | 0.77715 | 2.854
-0.26 | 0.3543 | 1.05175 | 3.8395
-0.25 | 0.4804 | 1.47875 | 5.1975
-0.24 | 0.6532 | 1.9557 | 7.1685
-0.23 | 0.8923 | 2.6385 | 9.5435
-0.22 | 1.2054 | 3.5465 | 12.912
-0.21 | 1.6606 | 4.761 | 17.5135
-0.2 | 2.1895 | 6.4145 | 22.9885
-0.19 | 2.9605 | 8.5075 | 30.795
-0.18 | 3.9875 | 11.4465 | 40.735
-0.17 | 5.2085 | 15.0675 | 52.46
-0.16 | 7.0345 | 19.794 | 68.2
-0.15 | 9.3075 | 26.025 | 86.965
-0.14 | 12.4245 | 34.205 | 110.175
-0.13 | 15.9605 | 44.105 | 139.78
-0.12 | 21.1955 | 57.19 | 172.225
-0.11 | 28.04 | 72.605 | 205.2
-0.1 | 36.04 | 92.235 | 245.95
-0.09 | 46.33 | 115.335 | 292.75
-0.08 | 58.28 | 142.37 | 338.7
-0.07 | 74.835 | 174.4 | 386.1
-0.06 | 92.5 | 212.55 | 440.2
-0.05 | 112.765 | 252.5 | 492.5
-0.04 | 136.97 | 297.05 | 542.1
-0.03 | 164.9 | 347.7 | 596.35
-0.02 | 198.45 | 396.95 | 643.7
-0.01 | 230.45 | 451.95 | 703.3
0 | 264.35 | 505.45 | 755.7
0.01 | 295.8 | 553 | 788.5
0.02 | 336.2 | 607 | 838.5
0.03 | 367.95 | 660.4 | 883
0.04 | 397.05 | 703.05 | 910
0.05 | 428.1 | 747.35 | 952.5
0.06 | 450.75 | 793 | 1000
0.07 | 478.45 | 832 | 1020
0.08 | 486.35 | 874 | 1044
0.09 | 504.05 | 901.5 | 1069.5
0.1 | 504.6 | 935.5 | 1095
0.11 | 511.3 | 965.5 | 1126.5
0.12 | 520.5 | 989 | 1144
0.13 | 509 | 1019 | 1150.5
0.14 | 503 | 1034 | 1162.5
0.15 | 483.5 | 1056 | 1188.5
0.16 | 477.5 | 1075.5 | 1199
0.17 | 455 | 1090 | 1202.5
0.18 | 439.5 | 1100.5 | 1201
0.19 | 425.5 | 1109 | 1210.5
0.2 | 404 | 1124.5 | 1227.5
0.21 | 393 | 1133.5 | 1221.5
0.22 | 357.5 | 1133.5 | 1221.5
0.23 | 339.5 | 1138 | 1220
0.24 | 324 | 1151.5 | 1224.5
0.25 | 302 | 1144 | 1226
0.26 | 295.5 | 1139.5 | 1212.5
0.27 | 271 | 1145 | 1199
0.28 | 247.5 | 1131.5 | 1194.5
0.29 | 232.5 | 1132.5 | 1203
0.3 | 222.5 | 1127 | 1193
0.31 | 215.5 | 1113.5 | 1176
0.32 | 202 | 1112 | 1162.5
0.33 | 179 | 1101.5 | 1152
0.34 | 161.5 | 1075.5 | 1141.5
0.35 | 166 | 1066 | 1126
0.36 | 156.5 | 1063.5 | 1119
0.37 | 141 | 1040 | 1099.5
0.38 | 125 | 1022 | 1074
0.39 | 115 | 996.5 | 1059.5
0.4 | 127.5 | 974.5 | 1044
0.41 | 117.5 | 968 | 1025
0.42 | 94.5 | 940 | 1004.5
0.43 | 88 | 908.5 | 985
0.44 | 88.5 | 882 | 963
0.45 | 92.5 | 864 | 946.5
0.46 | 83.5 | 834.5 | 910
0.47 | 70 | 800.5 | 894.5
0.48 | 64.5 | 773.5 | 865
0.49 | 78.5 | 745 | 845
0.5 | 96 | 738 | 870