## IDS-VDS Characteristic (mA-mm)
VGS (V) | VDS = 0.100 V | VDS = 0.500 V | VDS = 0.900 V
-0.75 | 0.00027287 | 0.0010486 | 0.0033652
-0.74 | 0.00026111 | 0.0010146 | 0.0032542
-0.73 | 0.00025032 | 0.0009818 | 0.0031798
-0.72 | 0.00023909 | 0.0009455 | 0.0030725
-0.71 | 0.00022804 | 0.0009103 | 0.0030009
-0.7 | 0.00021877 | 0.0008822 | 0.0028897
-0.69 | 0.00020926 | 0.0008534 | 0.0028189
-0.68 | 0.00020083 | 0.0008247 | 0.0027335
-0.67 | 0.00019125 | 0.0007941 | 0.0026269
-0.66 | 0.0001823 | 0.0007672 | 0.0025529
-0.65 | 0.00017489 | 0.0007368 | 0.0024765
-0.64 | 0.00016695 | 0.0007104 | 0.0024041
-0.63 | 0.00015998 | 0.0006852 | 0.0023223
-0.62 | 0.00015332 | 0.0006655 | 0.0022496
-0.61 | 0.00014622 | 0.0006417 | 0.0021882
-0.6 | 0.00013969 | 0.000616 | 0.0021266
-0.59 | 0.000134 | 0.000596 | 0.0020516
-0.58 | 0.00012906 | 0.0005712 | 0.001999
-0.57 | 0.00012395 | 0.0005575 | 0.0019345
-0.56 | 0.00011767 | 0.0005391 | 0.0018791
-0.55 | 0.00011296 | 0.0005195 | 0.0018181
-0.54 | 0.00010907 | 0.000502 | 0.0017718
-0.53 | 0.00010409 | 0.00048344 | 0.0017155
-0.52 | 0.00010012 | 0.00046953 | 0.0016657
-0.51 | 9.699e-05 | 0.00045905 | 0.0016291
-0.5 | 9.408e-05 | 0.00044596 | 0.0015945
-0.49 | 9.272e-05 | 0.00043889 | 0.0015757
-0.48 | 9.148e-05 | 0.00043483 | 0.00155
-0.47 | 9.143e-05 | 0.00042976 | 0.0015538
-0.46 | 9.327e-05 | 0.00043483 | 0.0015595
-0.45 | 9.79e-05 | 0.00044558 | 0.0016063
-0.44 | 0.00010479 | 0.00046694 | 0.0016597
-0.43 | 0.00011799 | 0.00050238 | 0.0017684
-0.42 | 0.00013442 | 0.00055291 | 0.0019408
-0.41 | 0.00016193 | 0.0006367 | 0.0021866
-0.4 | 0.00019583 | 0.0007515 | 0.0025571
-0.39 | 0.00025029 | 0.0009087 | 0.0030811
-0.38 | 0.00032101 | 0.001133 | 0.0038394
-0.37 | 0.00042207 | 0.0014464 | 0.0048705
-0.36 | 0.00056215 | 0.0018795 | 0.006453
-0.35 | 0.0007773 | 0.0024975 | 0.008499
-0.34 | 0.0010364 | 0.0033092 | 0.011443
-0.33 | 0.0014198 | 0.0044967 | 0.015497
-0.32 | 0.0019128 | 0.006096 | 0.021059
-0.31 | 0.0026286 | 0.008317 | 0.028761
-0.3 | 0.003573 | 0.011286 | 0.039505
-0.29 | 0.0048918 | 0.015392 | 0.054588
-0.28 | 0.006764 | 0.020987 | 0.07501
-0.27 | 0.009306 | 0.028414 | 0.10274
-0.26 | 0.012588 | 0.039006 | 0.13973
-0.25 | 0.017114 | 0.052614 | 0.19091
-0.24 | 0.023383 | 0.07244 | 0.26024
-0.23 | 0.031629 | 0.09698 | 0.35334
-0.22 | 0.043247 | 0.13169 | 0.47963
-0.21 | 0.05871 | 0.17751 | 0.6459
-0.2 | 0.07868 | 0.23896 | 0.8713
-0.19 | 0.10619 | 0.32145 | 1.1653
-0.18 | 0.14426 | 0.42939 | 1.5537
-0.17 | 0.19178 | 0.5734 | 2.0606
-0.16 | 0.25942 | 0.7624 | 2.7169
-0.15 | 0.34415 | 1.0172 | 3.5471
-0.14 | 0.46355 | 1.3424 | 4.6279
-0.13 | 0.6081 | 1.7799 | 5.966
-0.12 | 0.8107 | 2.3082 | 7.614
-0.11 | 1.0731 | 3.0206 | 9.617
-0.1 | 1.4 | 3.8839 | 12.009
-0.09 | 1.8509 | 5.0234 | 14.807
-0.08 | 2.3824 | 6.363 | 18.143
-0.07 | 3.1044 | 8.085 | 21.896
-0.06 | 3.9706 | 10.107 | 26.218
-0.05 | 5.0467 | 12.567 | 30.933
-0.04 | 6.317 | 15.484 | 36.317
-0.03 | 7.888 | 18.803 | 42.189
-0.02 | 9.819 | 22.668 | 48.568
-0.01 | 11.952 | 27.072 | 55.52
0 | 14.592 | 32.069 | 62.95
0.01 | 17.402 | 37.521 | 70.67
0.02 | 20.686 | 43.384 | 78.94
0.03 | 24.254 | 49.916 | 87.78
0.04 | 28.114 | 56.858 | 96.89
0.05 | 32.354 | 64.21 | 106.37
0.06 | 36.701 | 71.98 | 116.11
0.07 | 41.601 | 80.37 | 126.43
0.08 | 46.292 | 88.85 | 136.76
0.09 | 51.398 | 97.88 | 147.43
0.1 | 56.421 | 107.17 | 158.33
0.11 | 61.47 | 116.73 | 169.58
0.12 | 66.7 | 126.69 | 180.96
0.13 | 71.76 | 136.57 | 192.44
0.14 | 76.96 | 146.91 | 204.14
0.15 | 81.76 | 157.39 | 215.69
0.16 | 86.73 | 168.14 | 227.85
0.17 | 91.3 | 178.96 | 239.75
0.18 | 95.75 | 189.86 | 251.72
0.19 | 99.99 | 200.98 | 263.97
0.2 | 104.06 | 212.12 | 275.94
0.21 | 108.17 | 223.56 | 288.3
0.22 | 111.82 | 234.76 | 300.56
0.23 | 115.34 | 246.16 | 312.74
0.24 | 118.47 | 257.54 | 324.82
0.25 | 121.62 | 269.08 | 337.03
0.26 | 124.67 | 280.48 | 349.14
0.27 | 127.36 | 291.65 | 361.17
0.28 | 130.1 | 303.18 | 373.17
0.29 | 132.4 | 314.39 | 384.96
0.3 | 134.66 | 325.71 | 397
0.31 | 136.87 | 336.92 | 408.74
0.32 | 138.83 | 347.91 | 420.35
0.33 | 140.74 | 358.95 | 431.97
0.34 | 142.44 | 369.73 | 443.15
0.35 | 143.99 | 380.43 | 454.53
0.36 | 145.54 | 390.95 | 465.61
0.37 | 147.05 | 401.42 | 476.69
0.38 | 148.37 | 411.6 | 487.49
0.39 | 149.55 | 421.56 | 498.04
0.4 | 150.82 | 431.46 | 508.49
0.41 | 151.86 | 440.93 | 518.76
0.42 | 153.05 | 450.46 | 528.84
0.43 | 153.9 | 459.57 | 538.6
0.44 | 154.84 | 468.4 | 548.28
0.45 | 155.76 | 477.07 | 557.68
0.46 | 156.53 | 485.43 | 566.9
0.47 | 157.29 | 493.44 | 575.7
0.48 | 158.05 | 501.19 | 584.4
0.49 | 158.51 | 508.77 | 592.9
0.5 | 159.45 | 515.93 | 601

## Tranconductance (mS-mm)
VGS (V) | VDS = 0.100 V | VDS = 0.500 V | VDS = 0.900 V
-0.75 | -0.001176 | -0.0034 | -0.0111
-0.74 | -0.0011275 | -0.00334 | -0.00927
-0.73 | -0.001101 | -0.003455 | -0.009085
-0.72 | -0.001114 | -0.003575 | -0.008945
-0.71 | -0.001016 | -0.003165 | -0.00914
-0.7 | -0.000939 | -0.002845 | -0.0091
-0.69 | -0.000897 | -0.002875 | -0.00781
-0.68 | -0.0009005 | -0.002965 | -0.0096
-0.67 | -0.0009265 | -0.002875 | -0.00903
-0.66 | -0.000818 | -0.002865 | -0.00752
-0.65 | -0.0007675 | -0.00284 | -0.00744
-0.64 | -0.0007455 | -0.00258 | -0.00771
-0.63 | -0.0006815 | -0.002245 | -0.007725
-0.62 | -0.000688 | -0.002175 | -0.006705
-0.61 | -0.0006815 | -0.002475 | -0.00615
-0.6 | -0.000611 | -0.002285 | -0.00683
-0.59 | -0.0005315 | -0.00224 | -0.00638
-0.58 | -0.0005025 | -0.001925 | -0.005855
-0.57 | -0.0005695 | -0.001605 | -0.005995
-0.56 | -0.0005495 | -0.0019 | -0.00582
-0.55 | -0.00043 | -0.001855 | -0.005365
-0.54 | -0.0004435 | -0.001803 | -0.00513
-0.53 | -0.0004475 | -0.0016235 | -0.005305
-0.52 | -0.000355 | -0.0012195 | -0.00432
-0.51 | -0.000302 | -0.0011785 | -0.00356
-0.5 | -0.0002135 | -0.001008 | -0.00267
-0.49 | -0.00013 | -0.0005565 | -0.002225
-0.48 | -6.45e-05 | -0.0004565 | -0.001095
-0.47 | 8.95e-05 | 4.235165e-18 | 0.000475
-0.46 | 0.0003235 | 0.000791 | 0.002625
-0.45 | 0.000576 | 0.0016055 | 0.00501
-0.44 | 0.0010045 | 0.00284 | 0.008105
-0.43 | 0.0014815 | 0.0042985 | 0.014055
-0.42 | 0.002197 | 0.006716 | 0.02091
-0.41 | 0.0030705 | 0.0099295 | 0.030815
-0.4 | 0.004418 | 0.0136 | 0.044725
-0.39 | 0.006259 | 0.019075 | 0.064115
-0.38 | 0.008589 | 0.026885 | 0.08947
-0.37 | 0.012057 | 0.037325 | 0.13068
-0.36 | 0.0177615 | 0.052555 | 0.181425
-0.35 | 0.0237125 | 0.071485 | 0.2495
-0.34 | 0.032125 | 0.09996 | 0.3499
-0.33 | 0.04382 | 0.13934 | 0.4808
-0.32 | 0.06044 | 0.191015 | 0.6632
-0.31 | 0.08301 | 0.2595 | 0.9223
-0.3 | 0.11316 | 0.35375 | 1.29135
-0.29 | 0.15955 | 0.48505 | 1.77525
-0.28 | 0.22071 | 0.6511 | 2.4076
-0.27 | 0.2912 | 0.90095 | 3.236
-0.26 | 0.3904 | 1.21 | 4.4085
-0.25 | 0.53975 | 1.6717 | 6.0255
-0.24 | 0.72575 | 2.2183 | 8.1215
-0.23 | 0.9932 | 2.9625 | 10.9695
-0.22 | 1.35405 | 4.0265 | 14.628
-0.21 | 1.77165 | 5.3635 | 19.5835
-0.2 | 2.374 | 7.197 | 25.97
-0.19 | 3.279 | 9.5215 | 34.12
-0.18 | 4.2795 | 12.5975 | 44.765
-0.17 | 5.758 | 16.6505 | 58.16
-0.16 | 7.6185 | 22.19 | 74.325
-0.15 | 10.2065 | 29 | 95.55
-0.14 | 13.1975 | 38.135 | 120.945
-0.13 | 17.3575 | 48.29 | 149.305
-0.12 | 23.25 | 62.035 | 182.55
-0.11 | 29.465 | 78.785 | 219.75
-0.1 | 38.89 | 100.14 | 259.5
-0.09 | 49.12 | 123.955 | 306.7
-0.08 | 62.675 | 153.08 | 354.45
-0.07 | 79.41 | 187.2 | 403.75
-0.06 | 97.115 | 224.1 | 451.85
-0.05 | 117.32 | 268.85 | 504.95
-0.04 | 142.065 | 311.8 | 562.8
-0.03 | 175.1 | 359.2 | 612.55
-0.02 | 203.2 | 413.45 | 666.55
-0.01 | 238.65 | 470.05 | 719.1
0 | 272.5 | 522.45 | 757.5
0.01 | 304.7 | 565.75 | 799.5
0.02 | 342.6 | 619.75 | 855.5
0.03 | 371.4 | 673.7 | 897.5
0.04 | 405 | 714.7 | 929.5
0.05 | 429.35 | 756.1 | 961
0.06 | 462.35 | 808 | 1003
0.07 | 479.55 | 843.5 | 1032.5
0.08 | 489.85 | 875.5 | 1050
0.09 | 506.45 | 916 | 1078.5
0.1 | 503.6 | 942.5 | 1107.5
0.11 | 513.95 | 976 | 1131.5
0.12 | 514.5 | 992 | 1143
0.13 | 513 | 1011 | 1159
0.14 | 500 | 1041 | 1162.5
0.15 | 488.5 | 1061.5 | 1185.5
0.16 | 477 | 1078.5 | 1203
0.17 | 451 | 1086 | 1193.5
0.18 | 434.5 | 1101 | 1211
0.19 | 415.5 | 1113 | 1211
0.2 | 409 | 1129 | 1216.5
0.21 | 388 | 1132 | 1231
0.22 | 358.5 | 1130 | 1222
0.23 | 332.5 | 1139 | 1213
0.24 | 314 | 1146 | 1214.5
0.25 | 310 | 1147 | 1216
0.26 | 287 | 1128.5 | 1207
0.27 | 271.5 | 1135 | 1201.5
0.28 | 252 | 1137 | 1189.5
0.29 | 228 | 1126.5 | 1191.5
0.3 | 223.5 | 1126.5 | 1189
0.31 | 208.5 | 1110 | 1167.5
0.32 | 193.5 | 1101.5 | 1161.5
0.33 | 180.5 | 1091 | 1140
0.34 | 162.5 | 1074 | 1128
0.35 | 155 | 1061 | 1123
0.36 | 153 | 1049.5 | 1108
0.37 | 141.5 | 1032.5 | 1094
0.38 | 125 | 1007 | 1067.5
0.39 | 122.5 | 993 | 1050
0.4 | 115.5 | 968.5 | 1036
0.41 | 111.5 | 950 | 1017.5
0.42 | 102 | 932 | 992
0.43 | 89.5 | 897 | 972
0.44 | 93 | 875 | 954
0.45 | 84.5 | 851.5 | 931
0.46 | 76.5 | 818.5 | 901
0.47 | 76 | 788 | 875
0.48 | 61 | 766.5 | 860
0.49 | 70 | 737 | 830
0.5 | 94 | 716 | 810