## IDS-VDS Characteristic (mA-mm)
VGS (V) | VDS = 0.100 V | VDS = 0.500 V | VDS = 0.900 V
-0.75 | 0.00032073 | 0.0012687 | 0.0040852
-0.74 | 0.00030645 | 0.0012212 | 0.0039654
-0.73 | 0.00029298 | 0.0011809 | 0.0038283
-0.72 | 0.00027721 | 0.0011318 | 0.003727
-0.71 | 0.00026835 | 0.0010902 | 0.0035988
-0.7 | 0.00025545 | 0.0010571 | 0.0034799
-0.69 | 0.00024427 | 0.0010205 | 0.0033937
-0.68 | 0.00023239 | 0.0009859 | 0.0033136
-0.67 | 0.00022228 | 0.0009471 | 0.0031887
-0.66 | 0.00021213 | 0.000913 | 0.0030972
-0.65 | 0.0002041 | 0.0008828 | 0.0030104
-0.64 | 0.00019484 | 0.000853 | 0.002894
-0.63 | 0.00018659 | 0.000824 | 0.0027975
-0.62 | 0.00017781 | 0.0007939 | 0.0027112
-0.61 | 0.00016906 | 0.0007723 | 0.0026472
-0.6 | 0.00016151 | 0.0007419 | 0.0025479
-0.59 | 0.00015464 | 0.0007099 | 0.0024787
-0.58 | 0.00014837 | 0.0006894 | 0.0023957
-0.57 | 0.00014262 | 0.0006638 | 0.0023398
-0.56 | 0.00013441 | 0.0006405 | 0.0022593
-0.55 | 0.00012886 | 0.0006147 | 0.002199
-0.54 | 0.00012387 | 0.0005981 | 0.0021196
-0.53 | 0.00011817 | 0.0005743 | 0.0020632
-0.52 | 0.00011355 | 0.0005526 | 0.0020057
-0.51 | 0.00010926 | 0.0005355 | 0.001934
-0.5 | 0.00010523 | 0.0005223 | 0.0019057
-0.49 | 0.0001022 | 0.0005107 | 0.0018556
-0.48 | 0.00010107 | 0.00050312 | 0.0018411
-0.47 | 9.943e-05 | 0.00049634 | 0.0018108
-0.46 | 0.00010042 | 0.00049587 | 0.0018177
-0.45 | 0.00010287 | 0.00049613 | 0.0018225
-0.44 | 0.00010975 | 0.00051403 | 0.0018735
-0.43 | 0.0001198 | 0.00053986 | 0.0019527
-0.42 | 0.00013572 | 0.0005891 | 0.002087
-0.41 | 0.00015783 | 0.0006514 | 0.0023083
-0.4 | 0.00018941 | 0.000753 | 0.0026208
-0.39 | 0.00023807 | 0.000887 | 0.0030904
-0.38 | 0.0003006 | 0.0010948 | 0.0037214
-0.37 | 0.00039534 | 0.0013623 | 0.004652
-0.36 | 0.00051638 | 0.0017586 | 0.00603
-0.35 | 0.0007112 | 0.0022896 | 0.00786
-0.34 | 0.0009641 | 0.0030557 | 0.010509
-0.33 | 0.0013025 | 0.0040918 | 0.014121
-0.32 | 0.0017675 | 0.0054947 | 0.019191
-0.31 | 0.0024257 | 0.007646 | 0.026094
-0.3 | 0.0033062 | 0.010295 | 0.036083
-0.29 | 0.0045732 | 0.014172 | 0.049469
-0.28 | 0.006274 | 0.019105 | 0.06834
-0.27 | 0.008645 | 0.026292 | 0.09328
-0.26 | 0.011694 | 0.035643 | 0.12859
-0.25 | 0.016033 | 0.048535 | 0.1752
-0.24 | 0.021735 | 0.06667 | 0.23967
-0.23 | 0.029748 | 0.08963 | 0.32572
-0.22 | 0.040439 | 0.12292 | 0.44176
-0.21 | 0.054502 | 0.16384 | 0.5979
-0.2 | 0.07491 | 0.22271 | 0.81
-0.19 | 0.10032 | 0.29824 | 1.0882
-0.18 | 0.13645 | 0.40117 | 1.4613
-0.17 | 0.1829 | 0.53758 | 1.9394
-0.16 | 0.24433 | 0.7214 | 2.5666
-0.15 | 0.32903 | 0.9496 | 3.3604
-0.14 | 0.43709 | 1.2641 | 4.3813
-0.13 | 0.5841 | 1.6638 | 5.6584
-0.12 | 0.7715 | 2.1799 | 7.265
-0.11 | 1.0246 | 2.8587 | 9.182
-0.1 | 1.3468 | 3.6958 | 11.498
-0.09 | 1.7644 | 4.7828 | 14.324
-0.08 | 2.3147 | 6.089 | 17.436
-0.07 | 2.9663 | 7.726 | 21.191
-0.06 | 3.8415 | 9.687 | 25.397
-0.05 | 4.8757 | 12.095 | 30.17
-0.04 | 6.14 | 14.897 | 35.382
-0.03 | 7.676 | 18.196 | 41.134
-0.02 | 9.496 | 21.957 | 47.384
-0.01 | 11.691 | 26.288 | 54.241
0 | 14.179 | 31.148 | 61.63
0.01 | 17.082 | 36.486 | 69.39
0.02 | 20.159 | 42.371 | 77.54
0.03 | 23.833 | 48.786 | 86.16
0.04 | 27.575 | 55.629 | 95.23
0.05 | 31.834 | 62.85 | 104.54
0.06 | 36.224 | 70.71 | 114.32
0.07 | 40.856 | 78.98 | 124.41
0.08 | 45.77 | 87.47 | 134.74
0.09 | 50.619 | 96.23 | 145.39
0.1 | 55.834 | 105.49 | 156.27
0.11 | 60.77 | 114.92 | 167.34
0.12 | 66.1 | 124.85 | 178.55
0.13 | 71.03 | 134.99 | 190.09
0.14 | 76.04 | 145.04 | 201.72
0.15 | 81.07 | 155.44 | 213.37
0.16 | 85.81 | 166.25 | 225.44
0.17 | 90.6 | 177.03 | 237.25
0.18 | 94.95 | 188 | 249.27
0.19 | 99.28 | 198.89 | 261.33
0.2 | 103.34 | 210.13 | 273.51
0.21 | 107.31 | 221.45 | 285.71
0.22 | 111.08 | 232.72 | 297.87
0.23 | 114.49 | 244.01 | 310.04
0.24 | 117.95 | 255.49 | 322.23
0.25 | 120.94 | 266.88 | 334.43
0.26 | 123.91 | 278.28 | 346.4
0.27 | 126.59 | 289.68 | 358.52
0.28 | 129.3 | 300.92 | 370.53
0.29 | 131.88 | 312.28 | 382.43
0.3 | 134.04 | 323.63 | 394.53
0.31 | 136.23 | 334.73 | 406.09
0.32 | 138.07 | 345.91 | 417.76
0.33 | 140.04 | 356.8 | 429.38
0.34 | 141.98 | 367.65 | 440.8
0.35 | 143.51 | 378.35 | 452.08
0.36 | 144.94 | 388.96 | 463.13
0.37 | 146.37 | 399.49 | 474.25
0.38 | 147.77 | 409.63 | 485.07
0.39 | 149.18 | 419.68 | 495.71
0.4 | 150.26 | 429.55 | 506.03
0.41 | 151.26 | 439.22 | 516.42
0.42 | 152.34 | 448.64 | 526.58
0.43 | 153.54 | 457.84 | 536.48
0.44 | 154.37 | 466.75 | 546.2
0.45 | 155.2 | 475.47 | 555.45
0.46 | 155.9 | 484.02 | 564.89
0.47 | 156.9 | 491.99 | 573.6
0.48 | 157.77 | 499.88 | 582.3
0.49 | 158.29 | 507.38 | 591
0.5 | 158.83 | 514.71 | 599.4

## Tranconductance (mS-mm)
VGS (V) | VDS = 0.100 V | VDS = 0.500 V | VDS = 0.900 V
-0.75 | -0.001428 | -0.00475 | -0.01198
-0.74 | -0.0013875 | -0.00439 | -0.012845
-0.73 | -0.001462 | -0.00447 | -0.01192
-0.72 | -0.0012315 | -0.004535 | -0.011475
-0.71 | -0.001088 | -0.003735 | -0.012355
-0.7 | -0.001204 | -0.003485 | -0.010255
-0.69 | -0.001153 | -0.00356 | -0.008315
-0.68 | -0.0010995 | -0.00367 | -0.01025
-0.67 | -0.001013 | -0.003645 | -0.01082
-0.66 | -0.000909 | -0.003215 | -0.008915
-0.65 | -0.0008645 | -0.003 | -0.01016
-0.64 | -0.0008755 | -0.00294 | -0.010645
-0.63 | -0.0008515 | -0.002955 | -0.00914
-0.62 | -0.0008765 | -0.002585 | -0.007515
-0.61 | -0.000815 | -0.0026 | -0.008165
-0.6 | -0.000721 | -0.00312 | -0.008425
-0.59 | -0.000657 | -0.002625 | -0.00761
-0.58 | -0.000601 | -0.002305 | -0.006945
-0.57 | -0.000698 | -0.002445 | -0.00682
-0.56 | -0.000688 | -0.002455 | -0.00704
-0.55 | -0.000527 | -0.00212 | -0.006985
-0.54 | -0.0005345 | -0.00202 | -0.00679
-0.53 | -0.000516 | -0.002275 | -0.005695
-0.52 | -0.0004455 | -0.00194 | -0.00646
-0.51 | -0.000416 | -0.001515 | -0.005
-0.5 | -0.000353 | -0.00124 | -0.00392
-0.49 | -0.000208 | -0.000959 | -0.00323
-0.48 | -0.0001385 | -0.000718 | -0.00224
-0.47 | -3.25e-05 | -0.0003625 | -0.00117
-0.46 | 0.000172 | -1.05e-05 | 0.000585
-0.45 | 0.0004665 | 0.000908 | 0.00279
-0.44 | 0.0008465 | 0.0021865 | 0.00651
-0.43 | 0.0012985 | 0.0037535 | 0.010675
-0.42 | 0.0019015 | 0.005577 | 0.01778
-0.41 | 0.0026845 | 0.008195 | 0.02669
-0.4 | 0.004012 | 0.01178 | 0.039105
-0.39 | 0.0055595 | 0.01709 | 0.05503
-0.38 | 0.0078635 | 0.023765 | 0.07808
-0.37 | 0.010789 | 0.03319 | 0.11543
-0.36 | 0.015793 | 0.046365 | 0.1604
-0.35 | 0.022386 | 0.064855 | 0.22395
-0.34 | 0.029565 | 0.09011 | 0.31305
-0.33 | 0.04017 | 0.12195 | 0.4341
-0.32 | 0.05616 | 0.17771 | 0.59865
-0.31 | 0.076935 | 0.240015 | 0.8446
-0.3 | 0.107375 | 0.3263 | 1.16875
-0.29 | 0.14839 | 0.4405 | 1.61285
-0.28 | 0.20359 | 0.606 | 2.19055
-0.27 | 0.271 | 0.8269 | 3.0125
-0.26 | 0.3694 | 1.11215 | 4.096
-0.25 | 0.50205 | 1.55135 | 5.554
-0.24 | 0.68575 | 2.05475 | 7.526
-0.23 | 0.9352 | 2.8125 | 10.1045
-0.22 | 1.2377 | 3.7105 | 13.609
-0.21 | 1.72355 | 4.9895 | 18.412
-0.2 | 2.2909 | 6.72 | 24.515
-0.19 | 3.077 | 8.923 | 32.565
-0.18 | 4.129 | 11.967 | 42.56
-0.17 | 5.394 | 16.0115 | 55.265
-0.16 | 7.3065 | 20.601 | 71.05
-0.15 | 9.638 | 27.135 | 90.735
-0.14 | 12.7535 | 35.71 | 114.9
-0.13 | 16.7205 | 45.79 | 144.185
-0.12 | 22.025 | 59.745 | 176.18
-0.11 | 28.765 | 75.795 | 211.65
-0.1 | 36.99 | 96.205 | 257.1
-0.09 | 48.395 | 119.66 | 296.9
-0.08 | 60.095 | 147.16 | 343.35
-0.07 | 76.34 | 179.9 | 398.05
-0.06 | 95.47 | 218.45 | 448.95
-0.05 | 114.925 | 260.5 | 499.25
-0.04 | 140.015 | 305.05 | 548.2
-0.03 | 167.8 | 353 | 600.1
-0.02 | 200.75 | 404.6 | 655.35
-0.01 | 234.15 | 459.55 | 712.3
0 | 269.55 | 509.9 | 757.45
0.01 | 299 | 561.15 | 795.5
0.02 | 337.55 | 615 | 838.5
0.03 | 370.8 | 662.9 | 884.5
0.04 | 400.05 | 703.2 | 919
0.05 | 432.45 | 754.05 | 954.5
0.06 | 451.1 | 806.5 | 993.5
0.07 | 477.3 | 838 | 1021
0.08 | 488.15 | 862.5 | 1049
0.09 | 503.2 | 901 | 1076.5
0.1 | 507.55 | 934.5 | 1097.5
0.11 | 513.3 | 968 | 1114
0.12 | 513 | 1003.5 | 1137.5
0.13 | 497 | 1009.5 | 1158.5
0.14 | 502 | 1022.5 | 1164
0.15 | 488.5 | 1060.5 | 1186
0.16 | 476.5 | 1079.5 | 1194
0.17 | 457 | 1087.5 | 1191.5
0.18 | 434 | 1093 | 1204
0.19 | 419.5 | 1106.5 | 1212
0.2 | 401.5 | 1128 | 1219
0.21 | 387 | 1129.5 | 1218
0.22 | 359 | 1128 | 1216.5
0.23 | 343.5 | 1138.5 | 1218
0.24 | 322.5 | 1143.5 | 1219.5
0.25 | 298 | 1139.5 | 1208.5
0.26 | 282.5 | 1140 | 1204.5
0.27 | 269.5 | 1132 | 1206.5
0.28 | 264.5 | 1130 | 1195.5
0.29 | 237 | 1135.5 | 1200
0.3 | 217.5 | 1122.5 | 1183
0.31 | 201.5 | 1114 | 1161.5
0.32 | 190.5 | 1103.5 | 1164.5
0.33 | 195.5 | 1087 | 1152
0.34 | 173.5 | 1077.5 | 1135
0.35 | 148 | 1065.5 | 1116.5
0.36 | 143 | 1057 | 1108.5
0.37 | 141.5 | 1033.5 | 1097
0.38 | 140.5 | 1009.5 | 1073
0.39 | 124.5 | 996 | 1048
0.4 | 104 | 977 | 1035.5
0.41 | 104 | 954.5 | 1027.5
0.42 | 114 | 931 | 1003
0.43 | 101.5 | 905.5 | 981
0.44 | 83 | 881.5 | 948.5
0.45 | 76.5 | 863.5 | 934.5
0.46 | 85 | 826 | 907.5
0.47 | 93.5 | 793 | 870.5
0.48 | 69.5 | 769.5 | 870
0.49 | 53 | 741.5 | 855
0.5 | 54 | 733 | 840